## Sheet1
Potential applied (V) | Time (s) | WE(1).Current (A) | WE(1).Potential (V) | Index | Current range
-1.097565 | 1003.961 | -7.25708e-05 | -1.096802 | 1 | 100 µA
-1.095123 | 1004.205 | -7.2052e-05 | -1.094055 | 2 | 100 µA
-1.092682 | 1004.449 | -7.275390625e-05 | -1.091919 | 3 | 100 µA
-1.09024 | 1004.694 | -7.278442e-05 | -1.089172 | 4 | 100 µA
-1.087799 | 1004.938 | -7.189941e-05 | -1.087036 | 5 | 100 µA
-1.085358 | 1005.182 | -7.214355e-05 | -1.083984375 | 6 | 100 µA
-1.082916 | 1005.426 | -7.202148e-05 | -1.081848 | 7 | 100 µA
-1.080475 | 1005.67 | -7.18689e-05 | -1.080322 | 8 | 100 µA
-1.078033 | 1005.914 | -7.223511e-05 | -1.076965 | 9 | 100 µA
-1.075592 | 1006.158 | -7.192993e-05 | -1.074524 | 10 | 100 µA
-1.073151 | 1006.403 | -7.147217e-05 | -1.072693 | 11 | 100 µA
-1.070709 | 1006.647 | -7.138062e-05 | -1.070557 | 12 | 100 µA
-1.068268 | 1006.891 | -7.159424e-05 | -1.067505 | 13 | 100 µA
-1.065826 | 1007.135 | -7.165527e-05 | -1.065063 | 14 | 100 µA
-1.063385 | 1007.379 | -7.183838e-05 | -1.062012 | 15 | 100 µA
-1.060944 | 1007.623 | -7.18689e-05 | -1.060486 | 16 | 100 µA
-1.058502 | 1007.867 | -7.13501e-05 | -1.058044 | 17 | 100 µA
-1.056061 | 1008.111 | -7.116699e-05 | -1.055298 | 18 | 100 µA
-1.053619 | 1008.356 | -7.171631e-05 | -1.052856 | 19 | 100 µA
-1.051178 | 1008.6 | -7.162476e-05 | -1.050415 | 20 | 100 µA
-1.048737 | 1008.844 | -7.107544e-05 | -1.047974 | 21 | 100 µA
-1.046295 | 1009.088 | -7.147217e-05 | -1.045532 | 22 | 100 µA
-1.043854 | 1009.332 | -7.159424e-05 | -1.043396 | 23 | 100 µA
-1.041412 | 1009.576 | -7.15332e-05 | -1.040344 | 24 | 100 µA
-1.038971 | 1009.82 | -7.052612e-05 | -1.038208 | 25 | 100 µA
-1.03653 | 1010.065 | -7.144165e-05 | -1.036072 | 26 | 100 µA
-1.034088 | 1010.309 | -7.092285e-05 | -1.03302 | 27 | 100 µA
-1.031647 | 1010.553 | -7.098389e-05 | -1.031189 | 28 | 100 µA
-1.029205 | 1010.797 | -7.131958e-05 | -1.028137 | 29 | 100 µA
-1.026764 | 1011.041 | -7.086182e-05 | -1.026001 | 30 | 100 µA
-1.024323 | 1011.285 | -7.192993e-05 | -1.023254 | 31 | 100 µA
-1.021881 | 1011.529 | -7.138062e-05 | -1.020508 | 32 | 100 µA
-1.01944 | 1011.774 | -7.147217e-05 | -1.018982 | 33 | 100 µA
-1.016998 | 1012.018 | -7.150269e-05 | -1.016235 | 34 | 100 µA
-1.014557 | 1012.262 | -7.18689e-05 | -1.013489 | 35 | 100 µA
-1.012115 | 1012.506 | -7.174683e-05 | -1.011047 | 36 | 100 µA
-1.009674 | 1012.75 | -7.073975e-05 | -1.008606 | 37 | 100 µA
-1.007233 | 1012.994 | -7.12890625e-05 | -1.005859375 | 38 | 100 µA
-1.004791 | 1013.238 | -7.122803e-05 | -1.004028 | 39 | 100 µA
-1.00235 | 1013.483 | -7.131958e-05 | -1.001892 | 40 | 100 µA
-0.9999084 | 1013.727 | -7.089233e-05 | -0.9991455 | 41 | 100 µA
-0.997467 | 1013.971 | -7.119751e-05 | -0.99609375 | 42 | 100 µA
-0.9950256 | 1014.215 | -7.12890625e-05 | -0.9939575 | 43 | 100 µA
-0.9925842 | 1014.459 | -7.049561e-05 | -0.9918213 | 44 | 100 µA
-0.9901428 | 1014.703 | -7.107544e-05 | -0.9893799 | 45 | 100 µA
-0.9877014 | 1014.947 | -7.098389e-05 | -0.9866333 | 46 | 100 µA
-0.98526 | 1015.192 | -7.08313e-05 | -0.9848022 | 47 | 100 µA
-0.9828186 | 1015.436 | -7.113647e-05 | -0.9820557 | 48 | 100 µA
-0.9803772 | 1015.68 | -7.144165e-05 | -0.9796143 | 49 | 100 µA
-0.9779358 | 1015.924 | -7.077026e-05 | -0.9771729 | 50 | 100 µA
-0.9754944 | 1016.168 | -7.107544e-05 | -0.9744263 | 51 | 100 µA
-0.973053 | 1016.412 | -7.141113e-05 | -0.9719849 | 52 | 100 µA
-0.9706116 | 1016.656 | -7.086182e-05 | -0.9695435 | 53 | 100 µA
-0.9681702 | 1016.901 | -7.12890625e-05 | -0.9674072 | 54 | 100 µA
-0.9657288 | 1017.145 | -7.113647e-05 | -0.9649658 | 55 | 100 µA
-0.9632874 | 1017.389 | -7.12890625e-05 | -0.9622192 | 56 | 100 µA
-0.9608459 | 1017.633 | -7.092285e-05 | -0.9603882 | 57 | 100 µA
-0.9584045 | 1017.877 | -7.113647e-05 | -0.9576416 | 58 | 100 µA
-0.9559631 | 1018.121 | -7.131958e-05 | -0.954895 | 59 | 100 µA
-0.9535217 | 1018.365 | -7.144165e-05 | -0.9524536 | 60 | 100 µA
-0.9510803 | 1018.61 | -7.196045e-05 | -0.9503174 | 61 | 100 µA
-0.9486389 | 1018.854 | -7.116699e-05 | -0.9475708 | 62 | 100 µA
-0.9461975 | 1019.098 | -7.095337e-05 | -0.9451294 | 63 | 100 µA
-0.9437561 | 1019.342 | -7.15332e-05 | -0.9436035 | 64 | 100 µA
-0.9413147 | 1019.586 | -7.13501e-05 | -0.9405518 | 65 | 100 µA
-0.9388733 | 1019.83 | -7.138062e-05 | -0.9378052 | 66 | 100 µA
-0.9364319 | 1020.074 | -7.046509e-05 | -0.9359741 | 67 | 100 µA
-0.9339905 | 1020.319 | -7.098389e-05 | -0.9335327 | 68 | 100 µA
-0.9315491 | 1020.563 | -7.067871e-05 | -0.930481 | 69 | 100 µA
-0.9291077 | 1020.807 | -7.10144e-05 | -0.9280396 | 70 | 100 µA
-0.9266663 | 1021.051 | -7.119751e-05 | -0.9262085 | 71 | 100 µA
-0.9242249 | 1021.295 | -7.162476e-05 | -0.9234619 | 72 | 100 µA
-0.9217834 | 1021.539 | -7.147217e-05 | -0.9210205 | 73 | 100 µA
-0.919342 | 1021.783 | -7.159424e-05 | -0.9188843 | 74 | 100 µA
-0.9169006 | 1022.028 | -7.180786e-05 | -0.9158325 | 75 | 100 µA
-0.9144592 | 1022.272 | -7.138062e-05 | -0.9136963 | 76 | 100 µA
-0.9120178 | 1022.516 | -7.13501e-05 | -0.9109497 | 77 | 100 µA
-0.9095764 | 1022.76 | -7.138062e-05 | -0.9091187 | 78 | 100 µA
-0.907135 | 1023.004 | -7.10144e-05 | -0.9060669 | 79 | 100 µA
-0.9046936 | 1023.248 | -7.168579e-05 | -0.9036255 | 80 | 100 µA
-0.9022522 | 1023.492 | -7.18689e-05 | -0.9008789 | 81 | 100 µA
-0.8998108 | 1023.737 | -7.122803e-05 | -0.8990479 | 82 | 100 µA
-0.8973694 | 1023.981 | -7.095337e-05 | -0.8963013 | 83 | 100 µA
-0.894928 | 1024.225 | -7.250977e-05 | -0.8938599 | 84 | 100 µA
-0.8924866 | 1024.469 | -7.171631e-05 | -0.8917236 | 85 | 100 µA
-0.8900452 | 1024.713 | -7.162476e-05 | -0.8892822 | 86 | 100 µA
-0.8876038 | 1024.957 | -7.113647e-05 | -0.8868408 | 87 | 100 µA
-0.8851624 | 1025.201 | -7.156372e-05 | -0.8847046 | 88 | 100 µA
-0.8827209 | 1025.446 | -7.165527e-05 | -0.881958 | 89 | 100 µA
-0.8802795 | 1025.69 | -7.162476e-05 | -0.8795166 | 90 | 100 µA
-0.8778381 | 1025.934 | -7.171631e-05 | -0.87677 | 91 | 100 µA
-0.8753967 | 1026.178 | -7.211304e-05 | -0.8743286 | 92 | 100 µA
-0.8729553 | 1026.422 | -7.260132e-05 | -0.8718872 | 93 | 100 µA
-0.8705139 | 1026.666 | -7.141113e-05 | -0.869140625 | 94 | 100 µA
-0.8680725 | 1026.91 | -7.119751e-05 | -0.8666992 | 95 | 100 µA
-0.8656311 | 1027.154 | -7.217407e-05 | -0.8648682 | 96 | 100 µA
-0.8631897 | 1027.399 | -7.174683e-05 | -0.8624268 | 97 | 100 µA
-0.8607483 | 1027.643 | -7.208252e-05 | -0.8599854 | 98 | 100 µA
-0.8583069 | 1027.887 | -7.131958e-05 | -0.8569336 | 99 | 100 µA
-0.8558655 | 1028.131 | -7.125854e-05 | -0.8551025 | 100 | 100 µA
-0.8534241 | 1028.375 | -7.125854e-05 | -0.8520508 | 101 | 100 µA
-0.8509827 | 1028.619 | -7.131958e-05 | -0.8502197 | 102 | 100 µA
-0.8485413 | 1028.863 | -7.12890625e-05 | -0.8480835 | 103 | 100 µA
-0.8460999 | 1029.108 | -7.150269e-05 | -0.8453369 | 104 | 100 µA
-0.8436584 | 1029.352 | -7.119751e-05 | -0.8425903 | 105 | 100 µA
-0.841217 | 1029.596 | -7.10144e-05 | -0.8401489 | 106 | 100 µA
-0.8387756 | 1029.84 | -7.086182e-05 | -0.8377075 | 107 | 100 µA
-0.8363342 | 1030.084 | -7.037354e-05 | -0.8358765 | 108 | 100 µA
-0.8338928 | 1030.328 | -7.067871e-05 | -0.8325195 | 109 | 100 µA
-0.8314514 | 1030.572 | -7.028198e-05 | -0.8303833 | 110 | 100 µA
-0.82901 | 1030.817 | -7.067871e-05 | -0.8279419 | 111 | 100 µA
-0.8265686 | 1031.061 | -7.064819e-05 | -0.8248901 | 112 | 100 µA
-0.8241272 | 1031.305 | -7.025146e-05 | -0.8230591 | 113 | 100 µA
-0.8216858 | 1031.549 | -7.019043e-05 | -0.8206177 | 114 | 100 µA
-0.8192444 | 1031.793 | -6.997681e-05 | -0.8184814 | 115 | 100 µA
-0.816803 | 1032.037 | -6.96106e-05 | -0.81604 | 116 | 100 µA
-0.8143616 | 1032.281 | -6.96106e-05 | -0.8132935 | 117 | 100 µA
-0.8119202 | 1032.526 | -6.942749e-05 | -0.8111572 | 118 | 100 µA
-0.8094788 | 1032.77 | -6.92749e-05 | -0.8084106 | 119 | 100 µA
-0.8070374 | 1033.014 | -7.012939e-05 | -0.8059692 | 120 | 100 µA
-0.8045959 | 1033.258 | -6.936646e-05 | -0.8032227 | 121 | 100 µA
-0.8021545 | 1033.502 | -6.97937e-05 | -0.8013916 | 122 | 100 µA
-0.7997131 | 1033.746 | -6.964111e-05 | -0.7983398 | 123 | 100 µA
-0.7972717 | 1033.99 | -6.900024e-05 | -0.7958984375 | 124 | 100 µA
-0.7948303 | 1034.235 | -6.945801e-05 | -0.7937622 | 125 | 100 µA
-0.7923889 | 1034.479 | -6.832886e-05 | -0.791626 | 126 | 100 µA
-0.7899475 | 1034.723 | -6.826782e-05 | -0.7888794 | 127 | 100 µA
-0.7875061 | 1034.967 | -6.790161e-05 | -0.7867432 | 128 | 100 µA
-0.7850647 | 1035.211 | -6.799316e-05 | -0.7843018 | 129 | 100 µA
-0.7826233 | 1035.455 | -6.73828125e-05 | -0.7815552 | 130 | 100 µA
-0.7801819 | 1035.699 | -6.8573e-05 | -0.7791138 | 131 | 100 µA
-0.7777405 | 1035.944 | -6.698608e-05 | -0.7775879 | 132 | 100 µA
-0.7752991 | 1036.188 | -6.70166e-05 | -0.774231 | 133 | 100 µA
-0.7728577 | 1036.432 | -6.652832e-05 | -0.7720947 | 134 | 100 µA
-0.7704163 | 1036.676 | -6.658936e-05 | -0.7693481 | 135 | 100 µA
-0.7679749 | 1036.92 | -6.576538e-05 | -0.7666015625 | 136 | 100 µA
-0.7655334 | 1037.164 | -6.558228e-05 | -0.7650757 | 137 | 100 µA
-0.763092 | 1037.408 | -6.512451e-05 | -0.7626343 | 138 | 100 µA
-0.7606506 | 1037.653 | -6.521606e-05 | -0.7595825 | 139 | 100 µA
-0.7582092 | 1037.897 | -6.497192e-05 | -0.7568359375 | 140 | 100 µA
-0.7557678 | 1038.141 | -6.442261e-05 | -0.7546997 | 141 | 100 µA
-0.7533264 | 1038.385 | -6.40564e-05 | -0.7525635 | 142 | 100 µA
-0.750885 | 1038.629 | -6.390381e-05 | -0.7497253 | 143 | 100 µA
-0.7484436 | 1038.873 | -6.323242e-05 | -0.7473145 | 144 | 100 µA
-0.7460022 | 1039.117 | -6.307983e-05 | -0.744873 | 145 | 100 µA
-0.7435608 | 1039.362 | -6.344604e-05 | -0.7424316 | 146 | 100 µA
-0.7411194 | 1039.606 | -6.222534e-05 | -0.7400208 | 147 | 100 µA
-0.738678 | 1039.85 | -6.240845e-05 | -0.7375793 | 148 | 100 µA
-0.7362366 | 1040.094 | -6.192017e-05 | -0.7350769 | 149 | 100 µA
-0.7337952 | 1040.338 | -6.158447e-05 | -0.7326355 | 150 | 100 µA
-0.7313538 | 1040.582 | -6.137085e-05 | -0.7302551 | 151 | 100 µA
-0.7289124 | 1040.826 | -6.088257e-05 | -0.7277832 | 152 | 100 µA
-0.7264709 | 1041.071 | -6.09436e-05 | -0.7253418 | 153 | 100 µA
-0.7240295 | 1041.315 | -6.079102e-05 | -0.7229309 | 154 | 100 µA
-0.7215881 | 1041.559 | -5.978394e-05 | -0.720459 | 155 | 100 µA
-0.7191467 | 1041.803 | -6.039429e-05 | -0.7180176 | 156 | 100 µA
-0.7167053 | 1042.047 | -5.911255e-05 | -0.7156067 | 157 | 100 µA
-0.7142639 | 1042.291 | -5.86853e-05 | -0.7131653 | 158 | 100 µA
-0.7118225 | 1042.535 | -5.859375e-05 | -0.7106628 | 159 | 100 µA
-0.7093811 | 1042.78 | -5.807495e-05 | -0.708252 | 160 | 100 µA
-0.7069397 | 1043.024 | -5.773926e-05 | -0.7058105 | 161 | 100 µA
-0.7044983 | 1043.268 | -5.767822e-05 | -0.7033997 | 162 | 100 µA
-0.7020569 | 1043.512 | -5.743408e-05 | -0.7009277 | 163 | 100 µA
-0.6996155 | 1043.756 | -5.700684e-05 | -0.6985168 | 164 | 100 µA
-0.6971741 | 1044 | -5.682373e-05 | -0.6960144 | 165 | 100 µA
-0.6947327 | 1044.244 | -5.673218e-05 | -0.6936035 | 166 | 100 µA
-0.6922913 | 1044.489 | -5.654907e-05 | -0.6911926 | 167 | 100 µA
-0.6898499 | 1044.733 | -5.581665e-05 | -0.6886902 | 168 | 100 µA
-0.6874084 | 1044.977 | -5.557251e-05 | -0.6862488 | 169 | 100 µA
-0.684967 | 1045.221 | -5.526733e-05 | -0.6838684 | 170 | 100 µA
-0.6825256 | 1045.465 | -5.499268e-05 | -0.681366 | 171 | 100 µA
-0.6800842 | 1045.709 | -5.456543e-05 | -0.6790466 | 172 | 100 µA
-0.6776428 | 1045.953 | -5.453491e-05 | -0.6765442 | 173 | 100 µA
-0.6752014 | 1046.197 | -5.380249e-05 | -0.6741638 | 174 | 100 µA
-0.67276 | 1046.442 | -5.422974e-05 | -0.6716309 | 175 | 100 µA
-0.6703186 | 1046.686 | -5.352783e-05 | -0.66922 | 176 | 100 µA
-0.6678772 | 1046.93 | -5.352783e-05 | -0.666748 | 177 | 100 µA
-0.6654358 | 1047.174 | -5.37109375e-05 | -0.6643677 | 178 | 100 µA
-0.6629944 | 1047.418 | -5.276489e-05 | -0.6618958 | 179 | 100 µA
-0.660553 | 1047.662 | -5.239868e-05 | -0.6594543 | 180 | 100 µA
-0.6581116 | 1047.906 | -5.230713e-05 | -0.6570129 | 181 | 100 µA
-0.6556702 | 1048.151 | -5.19104e-05 | -0.6545715 | 182 | 100 µA
-0.6532288 | 1048.395 | -5.19104e-05 | -0.6520691 | 183 | 100 µA
-0.6507874 | 1048.639 | -5.184937e-05 | -0.6496277 | 184 | 100 µA
-0.6483459 | 1048.883 | -5.114746e-05 | -0.6472168 | 185 | 100 µA
-0.6459045 | 1049.127 | -5.13916e-05 | -0.6447449 | 186 | 100 µA
-0.6434631 | 1049.371 | -5.163574e-05 | -0.6423645 | 187 | 100 µA
-0.6410217 | 1049.615 | -5.059814e-05 | -0.6399231 | 188 | 100 µA
-0.6385803 | 1049.86 | -5.053711e-05 | -0.6374207 | 189 | 100 µA
-0.6361389 | 1050.104 | -5.047607e-05 | -0.6349792 | 190 | 100 µA
-0.6336975 | 1050.348 | -5.023193e-05 | -0.6325378 | 191 | 100 µA
-0.6312561 | 1050.592 | -5.001831e-05 | -0.6300964 | 192 | 100 µA
-0.6288147 | 1050.836 | -4.983521e-05 | -0.6277466 | 193 | 100 µA
-0.6263733 | 1051.08 | -5.010986e-05 | -0.6252136 | 194 | 100 µA
-0.6239319 | 1051.324 | -4.907227e-05 | -0.6228638 | 195 | 100 µA
-0.6214905 | 1051.569 | -4.916382e-05 | -0.6203918 | 196 | 100 µA
-0.6190491 | 1051.813 | -4.891968e-05 | -0.6179504 | 197 | 100 µA
-0.6166077 | 1052.057 | -4.891968e-05 | -0.615509 | 198 | 100 µA
-0.6141663 | 1052.301 | -4.876709e-05 | -0.6130371 | 199 | 100 µA
-0.6117249 | 1052.545 | -4.858398e-05 | -0.6105957 | 200 | 100 µA
-0.6092834 | 1052.789 | -4.833984375e-05 | -0.6082153 | 201 | 100 µA
-0.606842 | 1053.033 | -4.830933e-05 | -0.6057434 | 202 | 100 µA
-0.6044006 | 1053.278 | -4.796753e-05 | -0.603363 | 203 | 100 µA
-0.6019592 | 1053.522 | -4.73877e-05 | -0.6007996 | 204 | 100 µA
-0.5995178 | 1053.766 | -4.818726e-05 | -0.5984192 | 205 | 100 µA
-0.5970764 | 1054.01 | -4.769897e-05 | -0.5960388 | 206 | 100 µA
-0.594635 | 1054.254 | -4.772949e-05 | -0.5935364 | 207 | 100 µA
-0.5921936 | 1054.498 | -4.724121e-05 | -0.591095 | 208 | 100 µA
-0.5897522 | 1054.742 | -4.727173e-05 | -0.5886536 | 209 | 100 µA
-0.5873108 | 1054.987 | -4.698486e-05 | -0.5862732 | 210 | 100 µA
-0.5848694 | 1055.231 | -4.689331e-05 | -0.5837708 | 211 | 100 µA
-0.582428 | 1055.475 | -4.674377e-05 | -0.5813293 | 212 | 100 µA
-0.5799866 | 1055.719 | -4.672241e-05 | -0.578949 | 213 | 100 µA
-0.5775452 | 1055.963 | -4.64325e-05 | -0.5765076 | 214 | 100 µA
-0.5751038 | 1056.207 | -4.628601e-05 | -0.5740051 | 215 | 100 µA
-0.5726624 | 1056.451 | -4.615479e-05 | -0.5716248 | 216 | 100 µA
-0.5702209 | 1056.696 | -4.600525e-05 | -0.5692139 | 217 | 100 µA
-0.5677795 | 1056.94 | -4.588318e-05 | -0.5666504 | 218 | 100 µA
-0.5653381 | 1057.184 | -4.56543e-05 | -0.5643005 | 219 | 100 µA
-0.5628967 | 1057.428 | -4.57428e-05 | -0.5619202 | 220 | 100 µA
-0.5604553 | 1057.672 | -4.548645e-05 | -0.5594482 | 221 | 100 µA
-0.5580139 | 1057.916 | -4.539795e-05 | -0.5570068 | 222 | 100 µA
-0.5555725 | 1058.16 | -4.512329e-05 | -0.5545349 | 223 | 100 µA
-0.5531311 | 1058.405 | -4.538879e-05 | -0.552124 | 224 | 100 µA
-0.5506897 | 1058.649 | -4.507141e-05 | -0.5497131 | 225 | 100 µA
-0.5482483 | 1058.893 | -4.478149e-05 | -0.5471802 | 226 | 100 µA
-0.5458069 | 1059.137 | -4.475098e-05 | -0.5447693 | 227 | 100 µA
-0.5433655 | 1059.381 | -4.471741e-05 | -0.5423279 | 228 | 100 µA
-0.5409241 | 1059.625 | -4.474487e-05 | -0.539917 | 229 | 100 µA
-0.5384827 | 1059.869 | -4.440613e-05 | -0.5374451 | 230 | 100 µA
-0.5360413 | 1060.114 | -4.430237e-05 | -0.5351257 | 231 | 100 µA
-0.5335999 | 1060.358 | -4.434509e-05 | -0.5326538 | 232 | 100 µA
-0.5311584 | 1060.602 | -4.395447e-05 | -0.5301819 | 233 | 100 µA
-0.528717 | 1060.846 | -4.41925e-05 | -0.527771 | 234 | 100 µA
-0.5262756 | 1061.09 | -4.44397e-05 | -0.5252991 | 235 | 100 µA
-0.5238342 | 1061.334 | -4.421387e-05 | -0.5228271 | 236 | 100 µA
-0.5213928 | 1061.578 | -4.362793e-05 | -0.5204468 | 237 | 100 µA
-0.5189514 | 1061.823 | -4.385681e-05 | -0.5180359 | 238 | 100 µA
-0.51651 | 1062.067 | -4.384765625e-05 | -0.5155029 | 239 | 100 µA
-0.5140686 | 1062.311 | -4.334106e-05 | -0.5131531 | 240 | 100 µA
-0.5116272 | 1062.555 | -4.338379e-05 | -0.5106812 | 241 | 100 µA
-0.5091858 | 1062.799 | -4.371948e-05 | -0.5082703 | 242 | 100 µA
-0.5067444 | 1063.043 | -4.316711e-05 | -0.5058289 | 243 | 100 µA
-0.504303 | 1063.287 | -4.309692e-05 | -0.5033875 | 244 | 100 µA
-0.5018616 | 1063.532 | -4.312439e-05 | -0.500885 | 245 | 100 µA
-0.4994202 | 1063.776 | -4.284058e-05 | -0.4985046 | 246 | 100 µA
-0.4969788 | 1064.02 | -4.282837e-05 | -0.4960327 | 247 | 100 µA
-0.4945374 | 1064.264 | -4.261475e-05 | -0.4936523 | 248 | 100 µA
-0.4920959 | 1064.508 | -4.258118e-05 | -0.4911804 | 249 | 100 µA
-0.4896545 | 1064.752 | -4.250793e-05 | -0.488739 | 250 | 100 µA
-0.4872131 | 1064.996 | -4.28772e-05 | -0.4862976 | 251 | 100 µA
-0.4847717 | 1065.24 | -4.234924e-05 | -0.4838867 | 252 | 100 µA
-0.4823303 | 1065.485 | -4.240723e-05 | -0.4814148 | 253 | 100 µA
-0.4798889 | 1065.729 | -4.21875e-05 | -0.4790039 | 254 | 100 µA
-0.4774475 | 1065.973 | -4.198914e-05 | -0.4765625 | 255 | 100 µA
-0.4750061 | 1066.217 | -4.219666e-05 | -0.4741211 | 256 | 100 µA
-0.4725647 | 1066.461 | -4.1922e-05 | -0.4716796875 | 257 | 100 µA
-0.4701233 | 1066.705 | -4.194336e-05 | -0.4692383 | 258 | 100 µA
-0.4676819 | 1066.949 | -4.154358e-05 | -0.4667358 | 259 | 100 µA
-0.4652405 | 1067.194 | -4.163208e-05 | -0.464386 | 260 | 100 µA
-0.4627991 | 1067.438 | -4.169006e-05 | -0.4618835 | 261 | 100 µA
-0.4603577 | 1067.682 | -4.1745e-05 | -0.4594727 | 262 | 100 µA
-0.4579163 | 1067.926 | -4.135437e-05 | -0.4570007 | 263 | 100 µA
-0.4554749 | 1068.17 | -4.139099e-05 | -0.4545898 | 264 | 100 µA
-0.4530334 | 1068.414 | -4.135742e-05 | -0.4521179 | 265 | 100 µA
-0.450592 | 1068.658 | -4.10675e-05 | -0.4497375 | 266 | 100 µA
-0.4481506 | 1068.903 | -4.115601e-05 | -0.4473267 | 267 | 100 µA
-0.4457092 | 1069.147 | -4.107666e-05 | -0.4448853 | 268 | 100 µA
-0.4432678 | 1069.391 | -4.151917e-05 | -0.4424438 | 269 | 100 µA
-0.4408264 | 1069.635 | -4.126892e-05 | -0.440033 | 270 | 100 µA
-0.438385 | 1069.879 | -4.115601e-05 | -0.4375305 | 271 | 100 µA
-0.4359436 | 1070.123 | -4.111938e-05 | -0.4350891 | 272 | 100 µA
-0.4335022 | 1070.367 | -4.126282e-05 | -0.4326171875 | 273 | 100 µA
-0.4310608 | 1070.612 | -4.07074e-05 | -0.4302368 | 274 | 100 µA
-0.4286194 | 1070.856 | -4.07959e-05 | -0.4278259 | 275 | 100 µA
-0.426178 | 1071.1 | -4.082336e-05 | -0.425354 | 276 | 100 µA
-0.4237366 | 1071.344 | -4.086304e-05 | -0.4228821 | 277 | 100 µA
-0.4212952 | 1071.588 | -4.030151e-05 | -0.4204712 | 278 | 100 µA
-0.4188538 | 1071.832 | -4.12109375e-05 | -0.4180298 | 279 | 100 µA
-0.4164124 | 1072.076 | -4.082336e-05 | -0.4155884 | 280 | 100 µA
-0.4139709 | 1072.321 | -4.099121e-05 | -0.4131775 | 281 | 100 µA
-0.4115295 | 1072.565 | -4.047546e-05 | -0.4107666 | 282 | 100 µA
-0.4090881 | 1072.809 | -4.078369e-05 | -0.4082947 | 283 | 100 µA
-0.4066467 | 1073.053 | -4.060059e-05 | -0.4058838 | 284 | 100 µA
-0.4042053 | 1073.297 | -4.065857e-05 | -0.4033813 | 285 | 100 µA
-0.4017639 | 1073.541 | -4.067383e-05 | -0.401001 | 286 | 100 µA
-0.3993225 | 1073.785 | -4.060974e-05 | -0.3984985 | 287 | 100 µA
-0.3968811 | 1074.03 | -4.07196e-05 | -0.3961487 | 288 | 100 µA
-0.3944397 | 1074.274 | -4.03717e-05 | -0.3936768 | 289 | 100 µA
-0.3919983 | 1074.518 | -4.110107e-05 | -0.3912048 | 290 | 100 µA
-0.3895569 | 1074.762 | -4.031677e-05 | -0.3887634 | 291 | 100 µA
-0.3871155 | 1075.006 | -4.050903e-05 | -0.3863831 | 292 | 100 µA
-0.3846741 | 1075.25 | -4.048462e-05 | -0.3839111 | 293 | 100 µA
-0.3822327 | 1075.494 | -4.067688e-05 | -0.3814697 | 294 | 100 µA
-0.3797913 | 1075.739 | -4.094238e-05 | -0.3790588 | 295 | 100 µA
-0.3773499 | 1075.983 | -4.06311e-05 | -0.3765564 | 296 | 100 µA
-0.3749084 | 1076.227 | -4.067383e-05 | -0.3741455 | 297 | 100 µA
-0.372467 | 1076.471 | -4.076538e-05 | -0.3717651 | 298 | 100 µA
-0.3700256 | 1076.715 | -4.047241e-05 | -0.3692322 | 299 | 100 µA
-0.3675842 | 1076.959 | -4.02832e-05 | -0.3668213 | 300 | 100 µA
-0.3651428 | 1077.203 | -4.078064e-05 | -0.3644409 | 301 | 100 µA
-0.3627014 | 1077.448 | -4.047241e-05 | -0.361969 | 302 | 100 µA
-0.36026 | 1077.692 | -4.034424e-05 | -0.3595276 | 303 | 100 µA
-0.3578186 | 1077.936 | -4.039307e-05 | -0.3571167 | 304 | 100 µA
-0.3553772 | 1078.18 | -3.998718e-05 | -0.3546448 | 305 | 100 µA
-0.3529358 | 1078.424 | -3.998108e-05 | -0.3522339 | 306 | 100 µA
-0.3504944 | 1078.668 | -3.961792e-05 | -0.3497925 | 307 | 100 µA
-0.348053 | 1078.912 | -3.943787e-05 | -0.3473816 | 308 | 100 µA
-0.3456116 | 1079.157 | -3.92578125e-05 | -0.3449707 | 309 | 100 µA
-0.3431702 | 1079.401 | -3.89801e-05 | -0.3424683 | 310 | 100 µA
-0.3407288 | 1079.645 | -3.872986e-05 | -0.3400574 | 311 | 100 µA
-0.3382874 | 1079.889 | -3.842468e-05 | -0.3375854 | 312 | 100 µA
-0.3358459 | 1080.133 | -3.792114e-05 | -0.335144 | 313 | 100 µA
-0.3334045 | 1080.377 | -3.746338e-05 | -0.3327026 | 314 | 100 µA
-0.3309631 | 1080.621 | -3.745422e-05 | -0.3302612 | 315 | 100 µA
-0.3285217 | 1080.866 | -3.738403e-05 | -0.3278503 | 316 | 100 µA
-0.3260803 | 1081.11 | -3.715515e-05 | -0.3254395 | 317 | 100 µA
-0.3236389 | 1081.354 | -3.676758e-05 | -0.3229675 | 318 | 100 µA
-0.3211975 | 1081.598 | -3.648071e-05 | -0.3205261 | 319 | 100 µA
-0.3187561 | 1081.842 | -3.627625e-05 | -0.3181152 | 320 | 100 µA
-0.3163147 | 1082.086 | -3.617554e-05 | -0.3156433 | 321 | 100 µA
-0.3138733 | 1082.33 | -3.580017e-05 | -0.3132629 | 322 | 100 µA
-0.3114319 | 1082.575 | -3.56842e-05 | -0.310791 | 323 | 100 µA
-0.3089905 | 1082.819 | -3.560486e-05 | -0.3083496 | 324 | 100 µA
-0.3065491 | 1083.063 | -3.523254e-05 | -0.3058472 | 325 | 100 µA
-0.3041077 | 1083.307 | -3.488464e-05 | -0.3034363 | 326 | 100 µA
-0.3016663 | 1083.551 | -3.474731e-05 | -0.3010254 | 327 | 100 µA
-0.2992249 | 1083.795 | -3.44696e-05 | -0.298584 | 328 | 100 µA
-0.2967834 | 1084.039 | -3.4198e-05 | -0.2961121 | 329 | 100 µA
-0.294342 | 1084.283 | -3.430786e-05 | -0.2937317 | 330 | 100 µA
-0.2919006 | 1084.528 | -3.382568e-05 | -0.2912598 | 331 | 100 µA
-0.2894592 | 1084.772 | -3.353882e-05 | -0.2888184 | 332 | 100 µA
-0.2870178 | 1085.016 | -3.366699e-05 | -0.286377 | 333 | 100 µA
-0.2845764 | 1085.26 | -3.347168e-05 | -0.2839966 | 334 | 100 µA
-0.282135 | 1085.504 | -3.299561e-05 | -0.2814941 | 335 | 100 µA
-0.2796936 | 1085.748 | -3.269653e-05 | -0.2791138 | 336 | 100 µA
-0.2772522 | 1085.992 | -3.25531e-05 | -0.2766113 | 337 | 100 µA
-0.2748108 | 1086.237 | -3.220825e-05 | -0.2742004 | 338 | 100 µA
-0.2723694 | 1086.481 | -3.22113e-05 | -0.2718201 | 339 | 100 µA
-0.269928 | 1086.725 | -3.180847e-05 | -0.2693481 | 340 | 100 µA
-0.2674866 | 1086.969 | -3.156433e-05 | -0.2668457 | 341 | 100 µA
-0.2650452 | 1087.213 | -3.131104e-05 | -0.2644653 | 342 | 100 µA
-0.2626038 | 1087.457 | -3.106384e-05 | -0.2620239 | 343 | 100 µA
-0.2601624 | 1087.701 | -3.069763e-05 | -0.2595825 | 344 | 100 µA
-0.2577209 | 1087.946 | -3.065186e-05 | -0.2571106 | 345 | 100 µA
-0.2552795 | 1088.19 | -3.028564e-05 | -0.2546692 | 346 | 100 µA
-0.2528381 | 1088.434 | -3.013306e-05 | -0.2522888 | 347 | 100 µA
-0.2503967 | 1088.678 | -2.980957e-05 | -0.2498169 | 348 | 100 µA
-0.2479553 | 1088.922 | -2.947083e-05 | -0.247406 | 349 | 100 µA
-0.2455139 | 1089.166 | -2.921143e-05 | -0.2449646 | 350 | 100 µA
-0.2430725 | 1089.41 | -2.884521e-05 | -0.2425537 | 351 | 100 µA
-0.2406311 | 1089.655 | -2.864685e-05 | -0.2400513 | 352 | 100 µA
-0.2381897 | 1089.899 | -2.847595e-05 | -0.2376709 | 353 | 100 µA
-0.2357483 | 1090.143 | -2.807312e-05 | -0.2352905 | 354 | 100 µA
-0.2333069 | 1090.387 | -2.774658e-05 | -0.2327576 | 355 | 100 µA
-0.2308655 | 1090.631 | -2.747192e-05 | -0.2303162 | 356 | 100 µA
-0.2284241 | 1090.875 | -2.70813e-05 | -0.2278748 | 357 | 100 µA
-0.2259827 | 1091.119 | -2.674561e-05 | -0.2254333 | 358 | 100 µA
-0.2235413 | 1091.364 | -2.640076e-05 | -0.223053 | 359 | 100 µA
-0.2210999 | 1091.608 | -2.610168e-05 | -0.2205811 | 360 | 100 µA
-0.2186584 | 1091.852 | -2.577209e-05 | -0.2181396 | 361 | 100 µA
-0.216217 | 1092.096 | -2.540283e-05 | -0.2156982 | 362 | 100 µA
-0.2137756 | 1092.34 | -2.495422e-05 | -0.2132874 | 363 | 100 µA
-0.2113342 | 1092.584 | -2.447815e-05 | -0.2107544 | 364 | 100 µA
-0.2088928 | 1092.828 | -2.432556e-05 | -0.2084045 | 365 | 100 µA
-0.2064514 | 1093.073 | -2.375183e-05 | -0.2059326 | 366 | 100 µA
-0.20401 | 1093.317 | -2.339172e-05 | -0.2034912 | 367 | 100 µA
-0.2015686 | 1093.561 | -2.292786e-05 | -0.2010193 | 368 | 100 µA
-0.1991272 | 1093.805 | -2.25647e-05 | -0.1985779 | 369 | 100 µA
-0.1966858 | 1094.049 | -2.207336e-05 | -0.196228 | 370 | 100 µA
-0.1942444 | 1094.293 | -2.160339e-05 | -0.1938171 | 371 | 100 µA
-0.191803 | 1094.537 | -2.116089e-05 | -0.1913757 | 372 | 100 µA
-0.1893616 | 1094.782 | -2.064514e-05 | -0.1889038 | 373 | 100 µA
-0.1869202 | 1095.026 | -2.018738e-05 | -0.1864624 | 374 | 100 µA
-0.1844788 | 1095.27 | -1.971741e-05 | -0.1840515 | 375 | 100 µA
-0.1820374 | 1095.514 | -1.925659e-05 | -0.1815186 | 376 | 100 µA
-0.1795959 | 1095.758 | -1.876221e-05 | -0.1792297 | 377 | 100 µA
-0.1771545 | 1096.002 | -1.824646e-05 | -0.1766968 | 378 | 100 µA
-0.1747131 | 1096.246 | -1.771545e-05 | -0.1743164 | 379 | 100 µA
-0.1722717 | 1096.491 | -1.71875e-05 | -0.1717834 | 380 | 100 µA
-0.1698303 | 1096.735 | -1.661987e-05 | -0.1693726 | 381 | 100 µA
-0.1673889 | 1096.979 | -1.61377e-05 | -0.1669312 | 382 | 100 µA
-0.1649475 | 1097.223 | -1.558838e-05 | -0.1644897 | 383 | 100 µA
-0.1625061 | 1097.467 | -1.502991e-05 | -0.162109375 | 384 | 100 µA
-0.1600647 | 1097.711 | -1.445923e-05 | -0.1596375 | 385 | 100 µA
-0.1576233 | 1097.955 | -1.388245e-05 | -0.157196 | 386 | 100 µA
-0.1551819 | 1098.2 | -1.328125e-05 | -0.1548157 | 387 | 100 µA
-0.1527405 | 1098.444 | -1.268921e-05 | -0.1523743 | 388 | 100 µA
-0.1502991 | 1098.688 | -1.212463e-05 | -0.1499023 | 389 | 100 µA
-0.1478577 | 1098.932 | -1.155396e-05 | -0.1474304 | 390 | 100 µA
-0.1454163 | 1099.176 | -1.09436e-05 | -0.14505 | 391 | 100 µA
-0.1429749 | 1099.42 | -1.034851e-05 | -0.1426086 | 392 | 100 µA
-0.1405334 | 1099.664 | -9.735107e-06 | -0.1401978 | 393 | 100 µA
-0.138092 | 1099.909 | -9.100342e-06 | -0.1377258 | 394 | 100 µA
-0.1356506 | 1100.153 | -8.480835e-06 | -0.1352539 | 395 | 100 µA
-0.1332092 | 1100.397 | -7.861328125e-06 | -0.1328125 | 396 | 100 µA
-0.1307678 | 1100.641 | -7.232666e-06 | -0.1304016 | 397 | 100 µA
-0.1283264 | 1100.885 | -6.5979e-06 | -0.1279296875 | 398 | 10 µA
-0.125885 | 1101.129 | -5.975342e-06 | -0.1254272 | 399 | 10 µA
-0.1234436 | 1101.373 | -5.386353e-06 | -0.1230164 | 400 | 10 µA
-0.1210022 | 1101.617 | -4.733276e-06 | -0.1206055 | 401 | 10 µA
-0.1185608 | 1101.862 | -4.1015625e-06 | -0.1181946 | 402 | 10 µA
-0.1161194 | 1102.106 | -3.446045e-06 | -0.1157227 | 403 | 10 µA
-0.113678 | 1102.35 | -2.853394e-06 | -0.1133118 | 404 | 10 µA
-0.1112366 | 1102.594 | -2.290649e-06 | -0.1109009 | 405 | 10 µA
-0.1087952 | 1102.838 | -1.642456e-06 | -0.10849 | 406 | 10 µA
-0.1063538 | 1103.082 | -1.04187e-06 | -0.1060181 | 407 | 10 µA
-0.1039124 | 1103.326 | -4.302979e-07 | -0.1035767 | 408 | 10 µA
-0.1014709 | 1103.571 | 9.70459e-08 | -0.1011658 | 409 | 10 µA
-0.09902954 | 1103.815 | 6.719971e-07 | -0.09875488 | 410 | 10 µA
-0.09658813 | 1104.059 | 1.192627e-06 | -0.09628296 | 411 | 10 µA
-0.09414673 | 1104.303 | 1.687317e-06 | -0.09390259 | 412 | 10 µA
-0.09170532 | 1104.547 | 2.144165e-06 | -0.09143066 | 413 | 10 µA
-0.08926392 | 1104.791 | 2.732849e-06 | -0.08905029 | 414 | 10 µA
-0.08682251 | 1105.035 | 3.209534e-06 | -0.08666992 | 415 | 10 µA
-0.0843811 | 1105.28 | 3.556213e-06 | -0.08416748 | 416 | 10 µA
-0.0819397 | 1105.524 | 4.032288e-06 | -0.08172607 | 417 | 10 µA
-0.07949829 | 1105.768 | 4.418945e-06 | -0.0793457 | 418 | 10 µA
-0.07705688 | 1106.012 | 4.669189e-06 | -0.07693481 | 419 | 10 µA
-0.07461548 | 1106.256 | 4.98046875e-06 | -0.07455444 | 420 | 10 µA
-0.07217407 | 1106.5 | 5.316162e-06 | -0.07208252 | 421 | 10 µA
-0.06973267 | 1106.744 | 5.554199e-06 | -0.0696106 | 422 | 10 µA
-0.06729126 | 1106.989 | 5.79834e-06 | -0.06719971 | 423 | 10 µA
-0.06484985 | 1107.233 | 6.063843e-06 | -0.06472778 | 424 | 10 µA
-0.06240845 | 1107.477 | 6.323242e-06 | -0.06234741 | 425 | 10 µA
-0.05996704 | 1107.721 | 6.430054e-06 | -0.05990601 | 426 | 10 µA
-0.05752563 | 1107.965 | 6.588745e-06 | -0.05743408 | 427 | 10 µA
-0.05508423 | 1108.209 | 6.784058e-06 | -0.05505371 | 428 | 10 µA
-0.05264282 | 1108.453 | 6.912231e-06 | -0.05264282 | 429 | 10 µA
-0.05020142 | 1108.698 | 7.067871e-06 | -0.05014038 | 430 | 10 µA
-0.04776001 | 1108.942 | 7.150269e-06 | -0.04748535 | 431 | 10 µA
-0.0453186 | 1109.186 | 7.284546e-06 | -0.04503784 | 432 | 10 µA
-0.0428772 | 1109.43 | 7.376099e-06 | -0.0426239 | 433 | 10 µA
-0.04043579 | 1109.674 | 7.391357e-06 | -0.0401825 | 434 | 10 µA
-0.03799438 | 1109.918 | 7.446289e-06 | -0.03773804 | 435 | 10 µA
-0.03555298 | 1110.162 | 7.543945e-06 | -0.0353241 | 436 | 10 µA
-0.03311157 | 1110.407 | 7.58667e-06 | -0.03286438 | 437 | 10 µA
-0.03067017 | 1110.651 | 7.666015625e-06 | -0.03043823 | 438 | 10 µA
-0.02822876 | 1110.895 | 7.730103e-06 | -0.02798462 | 439 | 10 µA
-0.02578735 | 1111.139 | 7.74231e-06 | -0.02555237 | 440 | 10 µA
-0.02334595 | 1111.383 | 7.772827e-06 | -0.02312317 | 441 | 10 µA
-0.02090454 | 1111.627 | 7.852173e-06 | -0.02068176 | 442 | 10 µA
-0.01846313 | 1111.871 | 7.769775e-06 | -0.0182312 | 443 | 10 µA
-0.01602173 | 1112.116 | 7.861328125e-06 | -0.01579895 | 444 | 10 µA
-0.01358032 | 1112.36 | 7.940674e-06 | -0.01335754 | 445 | 10 µA
-0.01113892 | 1112.604 | 7.998657e-06 | -0.01090698 | 446 | 10 µA
-0.00869751 | 1112.848 | 8.041382e-06 | -0.008502197 | 447 | 10 µA
-0.006256104 | 1113.092 | 7.98645e-06 | -0.0060546875 | 448 | 10 µA
-0.003814697 | 1113.336 | 7.977295e-06 | -0.003619385 | 449 | 10 µA
-0.001373291 | 1113.58 | 8.013916e-06 | -0.001159668 | 450 | 10 µA
0.001068115 | 1113.825 | 8.041382e-06 | 0.001257324 | 451 | 10 µA
0.003509521 | 1114.069 | 8.108521e-06 | 0.003707886 | 452 | 10 µA
0.005950928 | 1114.313 | 8.117676e-06 | 0.006158447 | 453 | 10 µA
0.008392334 | 1114.557 | 8.200073e-06 | 0.008587646 | 454 | 10 µA
0.01083374 | 1114.801 | 8.190918e-06 | 0.0110321 | 455 | 10 µA
0.01327515 | 1115.045 | 8.135986e-06 | 0.01347046 | 456 | 10 µA
0.01571655 | 1115.289 | 8.093262e-06 | 0.01592712 | 457 | 10 µA
0.01815796 | 1115.534 | 8.163452e-06 | 0.01836548 | 458 | 10 µA
0.02059937 | 1115.778 | 8.197021e-06 | 0.02079773 | 459 | 10 µA
0.02304077 | 1116.022 | 8.303833e-06 | 0.02325745 | 460 | 10 µA
0.02548218 | 1116.266 | 8.236694e-06 | 0.02571106 | 461 | 10 µA
0.02792358 | 1116.51 | 8.251953125e-06 | 0.02813416 | 462 | 10 µA
0.03036499 | 1116.754 | 8.468628e-06 | 0.03057861 | 463 | 10 µA
0.0328064 | 1116.998 | 8.242798e-06 | 0.03301392 | 464 | 10 µA
0.0352478 | 1117.243 | 8.273315e-06 | 0.03546448 | 465 | 10 µA
0.03768921 | 1117.487 | 8.251953125e-06 | 0.03791199 | 466 | 10 µA
0.04013062 | 1117.731 | 8.325195e-06 | 0.04033813 | 467 | 10 µA
0.04257202 | 1117.975 | 8.303833e-06 | 0.04276123 | 468 | 10 µA
0.04501343 | 1118.219 | 8.349609375e-06 | 0.04524841 | 469 | 10 µA
0.04745483 | 1118.463 | 8.331299e-06 | 0.04765625 | 470 | 10 µA
0.04989624 | 1118.707 | 8.328247e-06 | 0.05010376 | 471 | 10 µA
0.05233765 | 1118.952 | 8.36792e-06 | 0.05233765 | 472 | 10 µA
0.05477905 | 1119.196 | 8.383179e-06 | 0.05477905 | 473 | 10 µA
0.05722046 | 1119.44 | 8.395386e-06 | 0.05715942 | 474 | 10 µA
0.05966187 | 1119.684 | 8.468628e-06 | 0.05963135 | 475 | 10 µA
0.06210327 | 1119.928 | 8.477783e-06 | 0.06207275 | 476 | 10 µA
0.06454468 | 1120.172 | 8.462524e-06 | 0.06454468 | 477 | 10 µA
0.06698608 | 1120.416 | 8.456421e-06 | 0.06692505 | 478 | 10 µA
0.06942749 | 1120.66 | 8.526611e-06 | 0.06942749 | 479 | 10 µA
0.0718689 | 1120.905 | 8.508301e-06 | 0.07183838 | 480 | 10 µA
0.0743103 | 1121.149 | 8.590698e-06 | 0.07427979 | 481 | 10 µA
0.07675171 | 1121.393 | 8.520508e-06 | 0.07678223 | 482 | 10 µA
0.07919312 | 1121.637 | 8.609009e-06 | 0.07919312 | 483 | 10 µA
0.08163452 | 1121.881 | 8.64563e-06 | 0.08157349 | 484 | 10 µA
0.08407593 | 1122.125 | 8.66394e-06 | 0.08404541 | 485 | 10 µA
0.08651733 | 1122.369 | 8.621216e-06 | 0.08648682 | 486 | 10 µA
0.08895874 | 1122.614 | 8.673096e-06 | 0.08892822 | 487 | 10 µA
0.09140015 | 1122.858 | 8.694458e-06 | 0.09133911 | 488 | 10 µA
0.09384155 | 1123.102 | 8.721924e-06 | 0.09384155 | 489 | 10 µA
0.09628296 | 1123.346 | 8.7677e-06 | 0.09625244 | 490 | 10 µA
0.09872437 | 1123.59 | 8.810425e-06 | 0.09866333 | 491 | 10 µA
0.1011658 | 1123.834 | 8.828735e-06 | 0.1011353 | 492 | 10 µA
0.1036072 | 1124.078 | 8.804321e-06 | 0.1036377 | 493 | 10 µA
0.1060486 | 1124.323 | 8.862305e-06 | 0.1060181 | 494 | 10 µA
0.10849 | 1124.567 | 8.926392e-06 | 0.1085205 | 495 | 10 µA
0.1109314 | 1124.811 | 9.014893e-06 | 0.1109009 | 496 | 10 µA
0.1133728 | 1125.055 | 9.002686e-06 | 0.1133423 | 497 | 10 µA
0.1158142 | 1125.299 | 9.121704e-06 | 0.1158447 | 498 | 10 µA
0.1182556 | 1125.543 | 9.075928e-06 | 0.1182251 | 499 | 10 µA
0.120697 | 1125.787 | 9.078979e-06 | 0.1207275 | 500 | 10 µA
0.1231384 | 1126.032 | 9.136963e-06 | 0.1230774 | 501 | 10 µA
0.1255798 | 1126.276 | 9.182739e-06 | 0.1255493 | 502 | 10 µA
0.1280212 | 1126.52 | 9.207153e-06 | 0.1279907 | 503 | 10 µA
0.1304626 | 1126.764 | 9.390259e-06 | 0.1303711 | 504 | 10 µA
0.1329041 | 1127.008 | 9.399414e-06 | 0.1329041 | 505 | 10 µA
0.1353455 | 1127.252 | 9.439087e-06 | 0.1353455 | 506 | 10 µA
0.1377869 | 1127.496 | 9.417725e-06 | 0.1377869 | 507 | 10 µA
0.1402283 | 1127.741 | 9.521484375e-06 | 0.1401672 | 508 | 10 µA
0.1426697 | 1127.985 | 9.603882e-06 | 0.1427002 | 509 | 10 µA
0.1451111 | 1128.229 | 9.686279e-06 | 0.1451111 | 510 | 10 µA
0.1475525 | 1128.473 | 9.729004e-06 | 0.1475525 | 511 | 10 µA
0.1499939 | 1128.717 | 9.738159e-06 | 0.1499634 | 512 | 10 µA
0.1524353 | 1128.961 | 9.854126e-06 | 0.1524048 | 513 | 10 µA
0.1548767 | 1129.205 | 9.918213e-06 | 0.1548767 | 514 | 10 µA
0.1573181 | 1129.45 | 9.94873e-06 | 0.1572876 | 515 | 10 µA
0.1597595 | 1129.694 | 1.005554e-05 | 0.159729 | 516 | 10 µA
0.1622009 | 1129.938 | 1.016235e-05 | 0.1622009 | 517 | 10 µA
0.1646423 | 1130.182 | 1.020813e-05 | 0.1646423 | 518 | 10 µA
0.1670837 | 1130.426 | 1.039124e-05 | 0.1670532 | 519 | 10 µA
0.1695251 | 1130.67 | 1.036682e-05 | 0.1694946 | 520 | 10 µA
0.1719666 | 1130.914 | 1.048584e-05 | 0.171936 | 521 | 10 µA
0.174408 | 1131.159 | 1.055603e-05 | 0.1743774 | 522 | 10 µA
0.1768494 | 1131.403 | 1.056519e-05 | 0.1768188 | 523 | 10 µA
0.1792908 | 1131.647 | 1.07421875e-05 | 0.1792603 | 524 | 10 µA
0.1817322 | 1131.891 | 1.082458e-05 | 0.1817322 | 525 | 10 µA
0.1841736 | 1132.135 | 1.090698e-05 | 0.1842346 | 526 | 10 µA
0.186615 | 1132.379 | 1.101685e-05 | 0.186554 | 527 | 10 µA
0.1890564 | 1132.623 | 1.118774e-05 | 0.1889954 | 528 | 10 µA
0.1914978 | 1132.868 | 1.118774e-05 | 0.1914673 | 529 | 10 µA
0.1939392 | 1133.112 | 1.12915e-05 | 0.1939087 | 530 | 10 µA
0.1963806 | 1133.356 | 1.139526e-05 | 0.1963501 | 531 | 10 µA
0.198822 | 1133.6 | 1.149597e-05 | 0.1988525 | 532 | 10 µA
0.2012634 | 1133.844 | 1.159668e-05 | 0.2012329 | 533 | 10 µA
0.2037048 | 1134.088 | 1.17157e-05 | 0.2036133 | 534 | 10 µA
0.2061462 | 1134.332 | 1.192627e-05 | 0.2061157 | 535 | 10 µA
0.2085876 | 1134.577 | 1.186523e-05 | 0.2085571 | 536 | 10 µA
0.2110291 | 1134.821 | 1.203613e-05 | 0.2110596 | 537 | 10 µA
0.2134705 | 1135.065 | 1.204834e-05 | 0.2134399 | 538 | 10 µA
0.2159119 | 1135.309 | 1.219177e-05 | 0.2158203125 | 539 | 10 µA
0.2183533 | 1135.553 | 1.229858e-05 | 0.2183838 | 540 | 10 µA
0.2207947 | 1135.797 | 1.24176e-05 | 0.2207336 | 541 | 10 µA
0.2232361 | 1136.041 | 1.246948e-05 | 0.2232361 | 542 | 10 µA
0.2256775 | 1136.286 | 1.252441e-05 | 0.2256775 | 543 | 10 µA
0.2281189 | 1136.53 | 1.25824e-05 | 0.2280884 | 544 | 10 µA
0.2305603 | 1136.774 | 1.261597e-05 | 0.2305908 | 545 | 10 µA
0.2330017 | 1137.018 | 1.265259e-05 | 0.2330322 | 546 | 10 µA
0.2354431 | 1137.262 | 1.273499e-05 | 0.2354126 | 547 | 10 µA
0.2378845 | 1137.506 | 1.278381e-05 | 0.237854 | 548 | 10 µA
0.2403259 | 1137.75 | 1.281128e-05 | 0.240234375 | 549 | 10 µA
0.2427673 | 1137.995 | 1.281738e-05 | 0.2427063 | 550 | 10 µA
0.2452087 | 1138.239 | 1.2854e-05 | 0.2451782 | 551 | 10 µA
0.2476501 | 1138.483 | 1.28418e-05 | 0.2475891 | 552 | 10 µA
0.2500916 | 1138.727 | 1.283569e-05 | 0.250061 | 553 | 10 µA
0.252533 | 1138.971 | 1.288452e-05 | 0.252533 | 554 | 10 µA
0.2549744 | 1139.215 | 1.287231e-05 | 0.2549438 | 555 | 10 µA
0.2574158 | 1139.459 | 1.2890625e-05 | 0.2573853 | 556 | 10 µA
0.2598572 | 1139.703 | 1.28479e-05 | 0.2599182 | 557 | 10 µA
0.2622986 | 1139.948 | 1.277161e-05 | 0.2622986 | 558 | 10 µA
0.26474 | 1140.192 | 1.27594e-05 | 0.2647095 | 559 | 10 µA
0.2671814 | 1140.436 | 1.275635e-05 | 0.2671814 | 560 | 10 µA
0.2696228 | 1140.68 | 1.272278e-05 | 0.2696533 | 561 | 10 µA
0.2720642 | 1140.924 | 1.274109e-05 | 0.2720337 | 562 | 10 µA
0.2745056 | 1141.168 | 1.273499e-05 | 0.2744446 | 563 | 10 µA
0.276947 | 1141.412 | 1.265564e-05 | 0.276886 | 564 | 10 µA
0.2793884 | 1141.657 | 1.270447e-05 | 0.2793579 | 565 | 10 µA
0.2818298 | 1141.901 | 1.255798e-05 | 0.2817688 | 566 | 10 µA
0.2842712 | 1142.145 | 1.257935e-05 | 0.2842407 | 567 | 10 µA
0.2867126 | 1142.389 | 1.254578e-05 | 0.2866821 | 568 | 10 µA
0.2891541 | 1142.633 | 1.25885e-05 | 0.2891541 | 569 | 10 µA
0.2915955 | 1142.877 | 1.256409e-05 | 0.291626 | 570 | 10 µA
0.2940369 | 1143.121 | 1.263733e-05 | 0.2940369 | 571 | 10 µA
0.2964783 | 1143.366 | 1.262512e-05 | 0.2965088 | 572 | 10 µA
0.2989197 | 1143.61 | 1.263123e-05 | 0.2988586 | 573 | 10 µA
0.3013611 | 1143.854 | 1.262512e-05 | 0.3013611 | 574 | 10 µA
0.3038025 | 1144.098 | 1.260376e-05 | 0.303772 | 575 | 10 µA
0.3062439 | 1144.342 | 1.263123e-05 | 0.3061829 | 576 | 10 µA
0.3086853 | 1144.586 | 1.265869e-05 | 0.3086548 | 577 | 10 µA
0.3111267 | 1144.83 | 1.271057e-05 | 0.3110962 | 578 | 10 µA
0.3135681 | 1145.075 | 1.278381e-05 | 0.3135681 | 579 | 10 µA
0.3160095 | 1145.319 | 1.27533e-05 | 0.31604 | 580 | 10 µA
0.3184509 | 1145.563 | 1.278381e-05 | 0.3184204 | 581 | 10 µA
0.3208923 | 1145.807 | 1.281433e-05 | 0.3209229 | 582 | 10 µA
0.3233337 | 1146.051 | 1.284485e-05 | 0.3233643 | 583 | 10 µA
0.3257751 | 1146.295 | 1.289673e-05 | 0.3257751 | 584 | 10 µA
0.3282166 | 1146.539 | 1.298218e-05 | 0.328186 | 585 | 10 µA
0.330658 | 1146.784 | 1.305847e-05 | 0.330658 | 586 | 10 µA
0.3330994 | 1147.028 | 1.311646e-05 | 0.3331299 | 587 | 10 µA
0.3355408 | 1147.272 | 1.306763e-05 | 0.3355103 | 588 | 10 µA
0.3379822 | 1147.516 | 1.312561e-05 | 0.3379517 | 589 | 10 µA
0.3404236 | 1147.76 | 1.318665e-05 | 0.3404236 | 590 | 10 µA
0.342865 | 1148.004 | 1.31958e-05 | 0.342865 | 591 | 10 µA
0.3453064 | 1148.248 | 1.320496e-05 | 0.3453064 | 592 | 10 µA
0.3477478 | 1148.493 | 1.327209e-05 | 0.3477478 | 593 | 10 µA
0.3501892 | 1148.737 | 1.330872e-05 | 0.3502502 | 594 | 10 µA
0.3526306 | 1148.981 | 1.327209e-05 | 0.3526917 | 595 | 10 µA
0.355072 | 1149.225 | 1.325989e-05 | 0.3550415 | 596 | 10 µA
0.3575134 | 1149.469 | 1.325684e-05 | 0.3575439 | 597 | 10 µA
0.3599548 | 1149.713 | 1.323853e-05 | 0.3599854 | 598 | 10 µA
0.3623962 | 1149.957 | 1.324463e-05 | 0.3624268 | 599 | 10 µA
0.3648376 | 1150.202 | 1.32843e-05 | 0.3648376 | 600 | 10 µA
0.3672791 | 1150.446 | 1.329041e-05 | 0.3672485 | 601 | 10 µA
0.3697205 | 1150.69 | 1.327209e-05 | 0.369751 | 602 | 10 µA
0.3721619 | 1150.934 | 1.320496e-05 | 0.3721619 | 603 | 10 µA
0.3746033 | 1151.178 | 1.314392e-05 | 0.3746033 | 604 | 10 µA
0.3770447 | 1151.422 | 1.313782e-05 | 0.3770752 | 605 | 10 µA
0.3794861 | 1151.666 | 1.311951e-05 | 0.3794861 | 606 | 10 µA
0.3819275 | 1151.911 | 1.31134e-05 | 0.381958 | 607 | 10 µA
0.3843689 | 1152.155 | 1.309509e-05 | 0.3843689 | 608 | 10 µA
0.3868103 | 1152.399 | 1.307068e-05 | 0.3868713 | 609 | 10 µA
0.3892517 | 1152.643 | 1.294556e-05 | 0.3892822 | 610 | 10 µA
0.3916931 | 1152.887 | 1.286621e-05 | 0.3916931 | 611 | 10 µA
0.3941345 | 1153.131 | 1.281738e-05 | 0.3941345 | 612 | 10 µA
0.3965759 | 1153.375 | 1.271973e-05 | 0.3965759 | 613 | 10 µA
0.3990173 | 1153.62 | 1.263123e-05 | 0.3990784 | 614 | 10 µA
0.4014587 | 1153.864 | 1.257019e-05 | 0.4014893 | 615 | 10 µA
0.4039001 | 1154.108 | 1.247559e-05 | 0.4039917 | 616 | 10 µA
0.4063416 | 1154.352 | 1.231995e-05 | 0.4064026 | 617 | 10 µA
0.408783 | 1154.596 | 1.216431e-05 | 0.4088135 | 618 | 10 µA
0.4112244 | 1154.84 | 1.200562e-05 | 0.4112854 | 619 | 10 µA
0.4136658 | 1155.084 | 1.187134e-05 | 0.4136963 | 620 | 10 µA
0.4161072 | 1155.329 | 1.170959e-05 | 0.4161072 | 621 | 10 µA
0.4185486 | 1155.573 | 1.158142e-05 | 0.4186096 | 622 | 10 µA
0.42099 | 1155.817 | 1.139526e-05 | 0.421051 | 623 | 10 µA
0.4234314 | 1156.061 | 1.120605e-05 | 0.4234009 | 624 | 10 µA
0.4258728 | 1156.305 | 1.093445e-05 | 0.4259338 | 625 | 10 µA
0.4283142 | 1156.549 | 1.070557e-05 | 0.4283447 | 626 | 10 µA
0.4307556 | 1156.793 | 1.05011e-05 | 0.4308472 | 627 | 10 µA
0.433197 | 1157.038 | 1.028442e-05 | 0.4332886 | 628 | 10 µA
0.4356384 | 1157.282 | 1.005249e-05 | 0.4356995 | 629 | 10 µA
0.4380798 | 1157.526 | 9.884644e-06 | 0.4381104 | 630 | 10 µA
0.4405212 | 1157.77 | 9.655762e-06 | 0.4405518 | 631 | 10 µA
0.4429626 | 1158.014 | 9.371948e-06 | 0.4430237 | 632 | 10 µA
0.4454041 | 1158.258 | 9.121704e-06 | 0.4454651 | 633 | 10 µA
0.4478455 | 1158.502 | 8.914185e-06 | 0.4479065 | 634 | 10 µA
0.4502869 | 1158.746 | 8.703613e-06 | 0.4504089 | 635 | 10 µA
0.4527283 | 1158.991 | 8.499146e-06 | 0.4527893 | 636 | 10 µA
0.4551697 | 1159.235 | 8.331299e-06 | 0.4553223 | 637 | 10 µA
0.4576111 | 1159.479 | 8.151245e-06 | 0.4577332 | 638 | 10 µA
0.4600525 | 1159.723 | 7.907104e-06 | 0.4601135 | 639 | 10 µA
0.4624939 | 1159.967 | 7.70874e-06 | 0.4625854 | 640 | 10 µA
0.4649353 | 1160.211 | 7.525635e-06 | 0.4649963 | 641 | 10 µA
0.4673767 | 1160.455 | 7.382202e-06 | 0.4674988 | 642 | 10 µA
0.4698181 | 1160.7 | 7.223511e-06 | 0.4699402 | 643 | 10 µA
0.4722595 | 1160.944 | 7.116699e-06 | 0.4723511 | 644 | 10 µA
0.4747009 | 1161.188 | 6.997681e-06 | 0.4747925 | 645 | 10 µA
0.4771423 | 1161.432 | 6.860352e-06 | 0.4773254 | 646 | 10 µA
0.4795837 | 1161.676 | 6.692505e-06 | 0.4797058 | 647 | 10 µA
0.4820251 | 1161.92 | 6.573486e-06 | 0.4821167 | 648 | 10 µA
0.4844666 | 1162.164 | 6.469727e-06 | 0.4846802 | 649 | 10 µA
0.486908 | 1162.409 | 6.381226e-06 | 0.486969 | 650 | 10 µA
0.4893494 | 1162.653 | 6.292725e-06 | 0.4894409 | 651 | 10 µA
0.4917908 | 1162.897 | 6.237793e-06 | 0.4919128 | 652 | 10 µA
0.4942322 | 1163.141 | 6.167603e-06 | 0.4943542 | 653 | 10 µA
0.4966736 | 1163.385 | 6.027222e-06 | 0.4967651 | 654 | 10 µA
0.499115 | 1163.629 | 5.929565e-06 | 0.4992371 | 655 | 10 µA
0.5015564 | 1163.873 | 5.853271e-06 | 0.5016479 | 656 | 10 µA
0.5039978 | 1164.118 | 5.776978e-06 | 0.5041809 | 657 | 10 µA
0.5064392 | 1164.362 | 5.703735e-06 | 0.5065613 | 658 | 10 µA
0.5088806 | 1164.606 | 5.661011e-06 | 0.5090027 | 659 | 10 µA
0.511322 | 1164.85 | 5.596924e-06 | 0.5114746 | 660 | 10 µA
0.5137634 | 1165.094 | 5.511475e-06 | 0.513916 | 661 | 10 µA
0.5162048 | 1165.338 | 5.39856e-06 | 0.5163269 | 662 | 10 µA
0.5186462 | 1165.582 | 5.328369e-06 | 0.5187683 | 663 | 10 µA
0.5210876 | 1165.827 | 5.2734375e-06 | 0.5212097 | 664 | 10 µA
0.5235291 | 1166.071 | 5.221558e-06 | 0.5236206 | 665 | 10 µA
0.5259705 | 1166.315 | 5.184937e-06 | 0.5261536 | 666 | 10 µA
0.5284119 | 1166.559 | 5.142212e-06 | 0.5286255 | 667 | 10 µA
0.5308533 | 1166.803 | 5.084229e-06 | 0.5310364 | 668 | 10 µA
0.5332947 | 1167.047 | 4.98046875e-06 | 0.5334778 | 669 | 10 µA
0.5357361 | 1167.291 | 4.907227e-06 | 0.5359192 | 670 | 10 µA
0.5381775 | 1167.536 | 4.864502e-06 | 0.5383606 | 671 | 10 µA
0.5406189 | 1167.78 | 4.812622e-06 | 0.540741 | 672 | 10 µA
0.5430603 | 1168.024 | 4.769897e-06 | 0.5432129 | 673 | 10 µA
0.5455017 | 1168.268 | 4.748535e-06 | 0.5456238 | 674 | 10 µA
0.5479431 | 1168.512 | 4.711914e-06 | 0.5480652 | 675 | 10 µA
0.5503845 | 1168.756 | 4.61731e-06 | 0.5505371 | 676 | 10 µA
0.5528259 | 1169 | 4.556274e-06 | 0.5529785 | 677 | 10 µA
0.5552673 | 1169.245 | 4.522705e-06 | 0.5554504 | 678 | 10 µA
0.5577087 | 1169.489 | 4.47998e-06 | 0.5578308 | 679 | 10 µA
0.5601501 | 1169.733 | 4.446411e-06 | 0.5603027 | 680 | 10 µA
0.5625916 | 1169.977 | 4.449463e-06 | 0.5627747 | 681 | 10 µA
0.565033 | 1170.221 | 4.425049e-06 | 0.5651855 | 682 | 10 µA
0.5674744 | 1170.465 | 4.385376e-06 | 0.5676575 | 683 | 10 µA
0.5699158 | 1170.709 | 4.315186e-06 | 0.5700378 | 684 | 10 µA
0.5723572 | 1170.954 | 4.281616e-06 | 0.5726013 | 685 | 10 µA
0.5747986 | 1171.198 | 4.284668e-06 | 0.5749512 | 686 | 10 µA
0.57724 | 1171.442 | 4.260254e-06 | 0.5773621 | 687 | 10 µA
0.5796814 | 1171.686 | 4.284668e-06 | 0.5798035 | 688 | 10 µA
0.5821228 | 1171.93 | 4.278564e-06 | 0.5823059 | 689 | 10 µA
0.5845642 | 1172.174 | 4.290771e-06 | 0.5847168 | 690 | 10 µA
0.5870056 | 1172.418 | 4.232788e-06 | 0.5871887 | 691 | 10 µA
0.589447 | 1172.663 | 4.241943e-06 | 0.5896301 | 692 | 10 µA
0.5918884 | 1172.907 | 4.25415e-06 | 0.592041 | 693 | 10 µA
0.5943298 | 1173.151 | 4.281616e-06 | 0.5944824 | 694 | 10 µA
0.5967712 | 1173.395 | 4.321289e-06 | 0.5968933 | 695 | 10 µA
0.5992126 | 1173.639 | 4.406738e-06 | 0.5993652 | 696 | 10 µA
0.6016541 | 1173.883 | 4.46167e-06 | 0.6018372 | 697 | 10 µA
0.6040955 | 1174.127 | 4.4921875e-06 | 0.604248 | 698 | 10 µA
0.6065369 | 1174.372 | 4.547119e-06 | 0.6066284 | 699 | 10 µA
0.6089783 | 1174.616 | 4.632568e-06 | 0.6091614 | 700 | 10 µA
0.6114197 | 1174.86 | 4.742432e-06 | 0.6115723 | 701 | 10 µA
0.6138611 | 1175.104 | 4.852295e-06 | 0.6140137 | 702 | 10 µA
0.6163025 | 1175.348 | 5.014038e-06 | 0.6164551 | 703 | 10 µA
0.6187439 | 1175.592 | 5.166626e-06 | 0.6188965 | 704 | 10 µA
0.6211853 | 1175.836 | 5.325317e-06 | 0.6213379 | 705 | 10 µA
0.6236267 | 1176.081 | 5.471802e-06 | 0.6237488 | 706 | 10 µA
0.6260681 | 1176.325 | 5.670166e-06 | 0.6262512 | 707 | 10 µA
0.6285095 | 1176.569 | 5.911255e-06 | 0.6286011 | 708 | 10 µA
0.6309509 | 1176.813 | 6.17981e-06 | 0.6311035 | 709 | 10 µA
0.6333923 | 1177.057 | 6.472778e-06 | 0.6335449 | 710 | 10 µA
0.6358337 | 1177.301 | 6.829834e-06 | 0.6358948 | 711 | 10 µA
0.6382751 | 1177.545 | 7.208252e-06 | 0.6384277 | 712 | 10 µA
0.6407166 | 1177.789 | 7.556152e-06 | 0.6407776 | 713 | 10 µA
0.643158 | 1178.034 | 7.983398e-06 | 0.64328 | 714 | 10 µA
0.6455994 | 1178.278 | 8.47168e-06 | 0.6457214 | 715 | 10 µA
0.6480408 | 1178.522 | 9.008789e-06 | 0.6481018 | 716 | 10 µA
0.6504822 | 1178.766 | 9.585571e-06 | 0.6505737 | 717 | 10 µA
0.6529236 | 1179.01 | 1.025696e-05 | 0.6529236 | 718 | 10 µA
0.655365 | 1179.254 | 1.094666e-05 | 0.6553955 | 719 | 10 µA
0.6578064 | 1179.498 | 1.167297e-05 | 0.6578064 | 720 | 10 µA
0.6602478 | 1179.743 | 1.245728e-05 | 0.6602173 | 721 | 10 µA
0.6626892 | 1179.987 | 1.333008e-05 | 0.6626587 | 722 | 10 µA
0.6651306 | 1180.231 | 1.428223e-05 | 0.6650390625 | 723 | 10 µA
0.667572 | 1180.475 | 1.531372e-05 | 0.66745 | 724 | 10 µA
0.6700134 | 1180.719 | 1.643982e-05 | 0.6699524 | 725 | 10 µA
0.6724548 | 1180.963 | 1.764221e-05 | 0.6723022 | 726 | 10 µA
0.6748962 | 1181.207 | 1.891479e-05 | 0.6746521 | 727 | 10 µA
0.6773376 | 1181.452 | 2.02301e-05 | 0.677063 | 728 | 10 µA
0.6797791 | 1181.696 | 2.169189e-05 | 0.6794739 | 729 | 10 µA
0.6822205 | 1181.94 | 2.326355e-05 | 0.6819153 | 730 | 10 µA
0.6846619 | 1182.184 | 2.491455e-05 | 0.6842651 | 731 | 10 µA
0.6871033 | 1182.428 | 2.669678e-05 | 0.6866455 | 732 | 10 µA
0.6895447 | 1182.672 | 2.862549e-05 | 0.6890869 | 733 | 10 µA
0.6919861 | 1182.916 | 3.065491e-05 | 0.6914673 | 734 | 10 µA
0.6944275 | 1183.161 | 3.275452e-05 | 0.6944885 | 735 | 100 µA
0.6968689 | 1183.405 | 3.497314e-05 | 0.6969604 | 736 | 100 µA
0.6993103 | 1183.649 | 3.735352e-05 | 0.6993713 | 737 | 100 µA
0.7017517 | 1183.893 | 3.982849e-05 | 0.7017822 | 738 | 100 µA