## Sheet1
Time (s) | WE(1).Potential (V) | WE(1).Current (A) | Corrected time (s) | Index | Current range | Overload
121.8639 | -0.3513794 | 7.626953125e-05 | 0 | 1 | 10 µA | Current overload
121.8739 | -0.3495178 | 5.575562e-05 | 0.01 | 2 | 100 µA
121.8839 | -0.3494263 | 4.606628e-05 | 0.02 | 3 | 100 µA
121.8939 | -0.3493652 | 4.013977e-05 | 0.03 | 4 | 100 µA
121.9039 | -0.3493958 | 3.607788e-05 | 0.04 | 5 | 100 µA
121.9139 | -0.3494263 | 3.305664e-05 | 0.05 | 6 | 100 µA
121.9239 | -0.3494263 | 3.070984e-05 | 0.06 | 7 | 100 µA
121.9339 | -0.3494263 | 2.881775e-05 | 0.07 | 8 | 100 µA
121.9439 | -0.3494263 | 2.724915e-05 | 0.08 | 9 | 100 µA
121.9539 | -0.3493652 | 2.593384e-05 | 0.09 | 10 | 100 µA
121.9639 | -0.3493652 | 2.478638e-05 | 0.1 | 11 | 100 µA
121.9739 | -0.3493652 | 2.380066e-05 | 0.11 | 12 | 100 µA
121.9839 | -0.3493652 | 2.292175e-05 | 0.12 | 13 | 100 µA
121.9939 | -0.3493958 | 2.214355e-05 | 0.13 | 14 | 100 µA
122.0039 | -0.3493652 | 2.144165e-05 | 0.14 | 15 | 100 µA
122.0139 | -0.3493347 | 2.080994e-05 | 0.15 | 16 | 100 µA
122.0239 | -0.3493958 | 2.02301e-05 | 0.16 | 17 | 100 µA
122.0339 | -0.3493958 | 1.969604e-05 | 0.17 | 18 | 100 µA
122.0439 | -0.3493347 | 1.920776e-05 | 0.18 | 19 | 100 µA
122.0539 | -0.3493958 | 1.876831e-05 | 0.19 | 20 | 100 µA
122.0639 | -0.3493347 | 1.834412e-05 | 0.2 | 21 | 100 µA
122.0739 | -0.3493652 | 1.795349e-05 | 0.21 | 22 | 100 µA
122.0839 | -0.3493652 | 1.758728e-05 | 0.22 | 23 | 100 µA
122.0939 | -0.3493958 | 1.724548e-05 | 0.23 | 24 | 100 µA
122.1039 | -0.3493347 | 1.69281e-05 | 0.24 | 25 | 100 µA
122.1139 | -0.3493347 | 1.663208e-05 | 0.25 | 26 | 100 µA
122.1239 | -0.3493652 | 1.634216e-05 | 0.26 | 27 | 100 µA
122.1339 | -0.3493958 | 1.60675e-05 | 0.27 | 28 | 100 µA
122.1439 | -0.3493652 | 1.580505e-05 | 0.28 | 29 | 100 µA
122.1539 | -0.3493958 | 1.556702e-05 | 0.29 | 30 | 100 µA
122.1639 | -0.3493347 | 1.532898e-05 | 0.3 | 31 | 100 µA
122.1739 | -0.3493347 | 1.51123e-05 | 0.31 | 32 | 100 µA
122.1839 | -0.3493347 | 1.489563e-05 | 0.32 | 33 | 100 µA
122.1939 | -0.3493347 | 1.469421e-05 | 0.33 | 34 | 100 µA
122.2039 | -0.3493958 | 1.4505e-05 | 0.34 | 35 | 100 µA
122.2139 | -0.3493958 | 1.431274e-05 | 0.35 | 36 | 100 µA
122.2239 | -0.3493652 | 1.413879e-05 | 0.36 | 37 | 100 µA
122.2339 | -0.3493347 | 1.396179e-05 | 0.37 | 38 | 100 µA
122.2439 | -0.3493652 | 1.3797e-05 | 0.38 | 39 | 100 µA
122.2539 | -0.3493652 | 1.364136e-05 | 0.39 | 40 | 100 µA
122.2639 | -0.3494263 | 1.349487e-05 | 0.4 | 41 | 100 µA
122.2739 | -0.3493652 | 1.333618e-05 | 0.41 | 42 | 100 µA
122.2839 | -0.3493347 | 1.318665e-05 | 0.42 | 43 | 100 µA
122.2939 | -0.3493958 | 1.304932e-05 | 0.43 | 44 | 100 µA
122.3039 | -0.3493347 | 1.291809e-05 | 0.44 | 45 | 100 µA
122.3139 | -0.3493958 | 1.278381e-05 | 0.45 | 46 | 100 µA
122.3239 | -0.3493652 | 1.266174e-05 | 0.46 | 47 | 100 µA
122.3339 | -0.3493347 | 1.253967e-05 | 0.47 | 48 | 100 µA
122.3439 | -0.3493652 | 1.242065e-05 | 0.48 | 49 | 100 µA
122.3539 | -0.3493652 | 1.230774e-05 | 0.49 | 50 | 100 µA
122.3639 | -0.3493042 | 1.219482e-05 | 0.5 | 51 | 100 µA
122.3739 | -0.3493652 | 1.208496e-05 | 0.51 | 52 | 100 µA
122.3839 | -0.3493958 | 1.19873e-05 | 0.52 | 53 | 100 µA
122.3939 | -0.3493958 | 1.187134e-05 | 0.53 | 54 | 100 µA
122.4039 | -0.3492737 | 1.178589e-05 | 0.54 | 55 | 100 µA
122.4139 | -0.3493652 | 1.167603e-05 | 0.55 | 56 | 100 µA
122.4239 | -0.3493652 | 1.158142e-05 | 0.56 | 57 | 100 µA
122.4339 | -0.3493042 | 1.149597e-05 | 0.57 | 58 | 100 µA
122.4439 | -0.3493652 | 1.140137e-05 | 0.58 | 59 | 100 µA
122.4539 | -0.3493652 | 1.132202e-05 | 0.59 | 60 | 100 µA
122.4639 | -0.3493958 | 1.123352e-05 | 0.6 | 61 | 100 µA
122.4739 | -0.3493652 | 1.114502e-05 | 0.61 | 62 | 100 µA
122.4839 | -0.3493652 | 1.105652e-05 | 0.62 | 63 | 100 µA
122.4939 | -0.3493652 | 1.098022e-05 | 0.63 | 64 | 100 µA
122.5039 | -0.3493652 | 1.090393e-05 | 0.64 | 65 | 100 µA
122.5139 | -0.3493652 | 1.082764e-05 | 0.65 | 66 | 100 µA
122.5239 | -0.3493958 | 1.075134e-05 | 0.66 | 67 | 100 µA
122.5339 | -0.3493347 | 1.06781e-05 | 0.67 | 68 | 100 µA
122.5439 | -0.3493652 | 1.060181e-05 | 0.68 | 69 | 100 µA
122.5539 | -0.3493958 | 1.053467e-05 | 0.69 | 70 | 100 µA
122.5639 | -0.3493652 | 1.046448e-05 | 0.7 | 71 | 100 µA
122.5739 | -0.3493347 | 1.039124e-05 | 0.71 | 72 | 100 µA
122.5839 | -0.3493347 | 1.033325e-05 | 0.72 | 73 | 100 µA
122.5939 | -0.3492737 | 1.026611e-05 | 0.73 | 74 | 100 µA
122.6039 | -0.3493652 | 1.020508e-05 | 0.74 | 75 | 100 µA
122.6139 | -0.3493652 | 1.013794e-05 | 0.75 | 76 | 100 µA
122.6239 | -0.3493652 | 1.006775e-05 | 0.76 | 77 | 100 µA
122.6339 | -0.3493652 | 1.001282e-05 | 0.77 | 78 | 100 µA
122.6439 | -0.3493958 | 9.954834e-06 | 0.78 | 79 | 100 µA
122.6539 | -0.3493347 | 9.890747e-06 | 0.79 | 80 | 100 µA
122.6639 | -0.3493652 | 9.841919e-06 | 0.8 | 81 | 100 µA
122.6739 | -0.3493347 | 9.780884e-06 | 0.81 | 82 | 100 µA
122.6839 | -0.3493652 | 9.7229e-06 | 0.82 | 83 | 100 µA
122.6939 | -0.3494568 | 9.66796875e-06 | 0.83 | 84 | 10 µA
122.7039 | -0.3495178 | 9.619140625e-06 | 0.84 | 85 | 10 µA
122.7139 | -0.3495178 | 9.564209e-06 | 0.85 | 86 | 10 µA
122.7239 | -0.3495178 | 9.512329e-06 | 0.86 | 87 | 10 µA
122.7339 | -0.3495178 | 9.460449e-06 | 0.87 | 88 | 10 µA
122.7439 | -0.3495178 | 9.402466e-06 | 0.88 | 89 | 10 µA
122.7539 | -0.3495483 | 9.356689e-06 | 0.89 | 90 | 10 µA
122.7639 | -0.3495178 | 9.30481e-06 | 0.9 | 91 | 10 µA
122.7739 | -0.3495483 | 9.259033e-06 | 0.91 | 92 | 10 µA
122.7839 | -0.3495178 | 9.216309e-06 | 0.92 | 93 | 10 µA
122.7939 | -0.3494873 | 9.158325e-06 | 0.93 | 94 | 10 µA
122.8039 | -0.3495178 | 9.118652e-06 | 0.94 | 95 | 10 µA
122.8139 | -0.3495789 | 9.072876e-06 | 0.95 | 96 | 10 µA
122.8239 | -0.3495178 | 9.024048e-06 | 0.96 | 97 | 10 µA
122.8339 | -0.3495178 | 8.987427e-06 | 0.97 | 98 | 10 µA
122.8439 | -0.3495483 | 8.938599e-06 | 0.98 | 99 | 10 µA
122.8539 | -0.3495483 | 8.898926e-06 | 0.99 | 100 | 10 µA
122.8639 | -0.3495483 | 8.856201e-06 | 1 | 101 | 10 µA
122.8739 | -0.3495178 | 8.807373e-06 | 1.01 | 102 | 10 µA
122.8839 | -0.3495483 | 8.770752e-06 | 1.02 | 103 | 10 µA
122.8939 | -0.3495483 | 8.728027e-06 | 1.03 | 104 | 10 µA
122.9039 | -0.3494873 | 8.688354e-06 | 1.04 | 105 | 10 µA
122.9139 | -0.3495483 | 8.648682e-06 | 1.05 | 106 | 10 µA
122.9239 | -0.3495178 | 8.605957e-06 | 1.06 | 107 | 10 µA
122.9339 | -0.3495178 | 8.572388e-06 | 1.07 | 108 | 10 µA
122.9439 | -0.3495178 | 8.526611e-06 | 1.08 | 109 | 10 µA
122.9539 | -0.3494873 | 8.49609375e-06 | 1.09 | 110 | 10 µA
122.9639 | -0.3495178 | 8.462524e-06 | 1.1 | 111 | 10 µA
122.9739 | -0.3495178 | 8.422852e-06 | 1.11 | 112 | 10 µA
122.9839 | -0.3495178 | 8.392334e-06 | 1.12 | 113 | 10 µA
122.9939 | -0.3494873 | 8.346558e-06 | 1.13 | 114 | 10 µA
123.0039 | -0.3494873 | 8.31604e-06 | 1.14 | 115 | 10 µA
123.0139 | -0.3494263 | 8.285522e-06 | 1.15 | 116 | 10 µA
123.0239 | -0.3495178 | 8.24585e-06 | 1.16 | 117 | 10 µA
123.0339 | -0.3494873 | 8.209229e-06 | 1.17 | 118 | 10 µA
123.0439 | -0.3495178 | 8.175659e-06 | 1.18 | 119 | 10 µA
123.0539 | -0.3495483 | 8.151245e-06 | 1.19 | 120 | 10 µA
123.0639 | -0.3495178 | 8.111572e-06 | 1.2 | 121 | 10 µA
123.0739 | -0.3495178 | 8.078003e-06 | 1.21 | 122 | 10 µA
123.0839 | -0.3495178 | 8.044434e-06 | 1.22 | 123 | 10 µA
123.0939 | -0.3495483 | 8.013916e-06 | 1.23 | 124 | 10 µA
123.1039 | -0.3495483 | 7.983398e-06 | 1.24 | 125 | 10 µA
123.1139 | -0.3494873 | 7.949829e-06 | 1.25 | 126 | 10 µA
123.1239 | -0.3495178 | 7.919312e-06 | 1.26 | 127 | 10 µA
123.1339 | -0.3495483 | 7.891846e-06 | 1.27 | 128 | 10 µA
123.1439 | -0.3495178 | 7.849121e-06 | 1.28 | 129 | 10 µA
123.1539 | -0.3494873 | 7.827759e-06 | 1.29 | 130 | 10 µA
123.1639 | -0.3495178 | 7.800293e-06 | 1.3 | 131 | 10 µA
123.1739 | -0.3494568 | 7.769775e-06 | 1.31 | 132 | 10 µA
123.1839 | -0.3495178 | 7.739258e-06 | 1.32 | 133 | 10 µA
123.1939 | -0.3495178 | 7.70874e-06 | 1.33 | 134 | 10 µA
123.2039 | -0.3495178 | 7.684326e-06 | 1.34 | 135 | 10 µA
123.2139 | -0.3494873 | 7.659912e-06 | 1.35 | 136 | 10 µA
123.2239 | -0.3495178 | 7.626343e-06 | 1.36 | 137 | 10 µA
123.2339 | -0.3495483 | 7.601929e-06 | 1.37 | 138 | 10 µA
123.2439 | -0.3495178 | 7.568359375e-06 | 1.38 | 139 | 10 µA
123.2539 | -0.3495483 | 7.546997e-06 | 1.39 | 140 | 10 µA
123.2639 | -0.3495789 | 7.516479e-06 | 1.4 | 141 | 10 µA
123.2739 | -0.3495178 | 7.492065e-06 | 1.41 | 142 | 10 µA
123.2839 | -0.3494873 | 7.467651e-06 | 1.42 | 143 | 10 µA
123.2939 | -0.3494568 | 7.434082e-06 | 1.43 | 144 | 10 µA
123.3039 | -0.3495483 | 7.415771e-06 | 1.44 | 145 | 10 µA
123.3139 | -0.3494873 | 7.388306e-06 | 1.45 | 146 | 10 µA
123.3239 | -0.3493958 | 7.363892e-06 | 1.46 | 147 | 10 µA
123.3339 | -0.3494873 | 7.339478e-06 | 1.47 | 148 | 10 µA
123.3439 | -0.3494873 | 7.312012e-06 | 1.48 | 149 | 10 µA
123.3539 | -0.3494873 | 7.293701e-06 | 1.49 | 150 | 10 µA
123.3639 | -0.3494873 | 7.260132e-06 | 1.5 | 151 | 10 µA
123.3739 | -0.3494873 | 7.244873e-06 | 1.51 | 152 | 10 µA
123.3839 | -0.3494568 | 7.211304e-06 | 1.52 | 153 | 10 µA
123.3939 | -0.3494873 | 7.189941e-06 | 1.53 | 154 | 10 µA
123.4039 | -0.3495178 | 7.168579e-06 | 1.54 | 155 | 10 µA
123.4139 | -0.3494873 | 7.144165e-06 | 1.55 | 156 | 10 µA
123.4239 | -0.3495483 | 7.122803e-06 | 1.56 | 157 | 10 µA
123.4339 | -0.3494873 | 7.092285e-06 | 1.57 | 158 | 10 µA
123.4439 | -0.3494568 | 7.073975e-06 | 1.58 | 159 | 10 µA
123.4539 | -0.3495178 | 7.058716e-06 | 1.59 | 160 | 10 µA
123.4639 | -0.3494873 | 7.028198e-06 | 1.6 | 161 | 10 µA
123.4739 | -0.3495178 | 7.006836e-06 | 1.61 | 162 | 10 µA
123.4839 | -0.3495178 | 6.991577e-06 | 1.62 | 163 | 10 µA
123.4939 | -0.3495178 | 6.967163e-06 | 1.63 | 164 | 10 µA
123.5039 | -0.3494873 | 6.945801e-06 | 1.64 | 165 | 10 µA
123.5139 | -0.3495178 | 6.918335e-06 | 1.65 | 166 | 10 µA
123.5239 | -0.3494873 | 6.900024e-06 | 1.66 | 167 | 10 µA
123.5339 | -0.3495483 | 6.87561e-06 | 1.67 | 168 | 10 µA
123.5439 | -0.3495178 | 6.8573e-06 | 1.68 | 169 | 10 µA
123.5539 | -0.3494873 | 6.842041e-06 | 1.69 | 170 | 10 µA
123.5639 | -0.3494873 | 6.82373e-06 | 1.7 | 171 | 10 µA
123.5739 | -0.3494873 | 6.796265e-06 | 1.71 | 172 | 10 µA
123.5839 | -0.3494568 | 6.777954e-06 | 1.72 | 173 | 10 µA
123.5939 | -0.3495178 | 6.756592e-06 | 1.73 | 174 | 10 µA
123.6039 | -0.3494568 | 6.735229e-06 | 1.74 | 175 | 10 µA
123.6139 | -0.3494873 | 6.719971e-06 | 1.75 | 176 | 10 µA
123.6239 | -0.3494568 | 6.695557e-06 | 1.76 | 177 | 10 µA
123.6339 | -0.3495178 | 6.680298e-06 | 1.77 | 178 | 10 µA
123.6439 | -0.3494873 | 6.658936e-06 | 1.78 | 179 | 10 µA
123.6539 | -0.3494568 | 6.637573e-06 | 1.79 | 180 | 10 µA
123.6639 | -0.3495789 | 6.622314e-06 | 1.8 | 181 | 10 µA
123.6739 | -0.3495483 | 6.607056e-06 | 1.81 | 182 | 10 µA
123.6839 | -0.3495178 | 6.585693e-06 | 1.82 | 183 | 10 µA
123.6939 | -0.3495178 | 6.564331e-06 | 1.83 | 184 | 10 µA
123.7039 | -0.3495178 | 6.54296875e-06 | 1.84 | 185 | 10 µA
123.7139 | -0.3494873 | 6.524658e-06 | 1.85 | 186 | 10 µA
123.7239 | -0.3494873 | 6.509399e-06 | 1.86 | 187 | 10 µA
123.7339 | -0.3494568 | 6.500244e-06 | 1.87 | 188 | 10 µA
123.7439 | -0.3494568 | 6.47583e-06 | 1.88 | 189 | 10 µA
123.7539 | -0.3494873 | 6.45752e-06 | 1.89 | 190 | 10 µA
123.7639 | -0.3495178 | 6.439209e-06 | 1.9 | 191 | 10 µA
123.7739 | -0.3494568 | 6.420898e-06 | 1.91 | 192 | 10 µA
123.7839 | -0.3494873 | 6.40564e-06 | 1.92 | 193 | 10 µA
123.7939 | -0.3494873 | 6.384277e-06 | 1.93 | 194 | 10 µA
123.8039 | -0.3494873 | 6.37207e-06 | 1.94 | 195 | 10 µA
123.8139 | -0.3494873 | 6.350708e-06 | 1.95 | 196 | 10 µA
123.8239 | -0.3495178 | 6.332397e-06 | 1.96 | 197 | 10 µA
123.8339 | -0.3494873 | 6.317139e-06 | 1.97 | 198 | 10 µA
123.8439 | -0.3494568 | 6.295776e-06 | 1.98 | 199 | 10 µA
123.8539 | -0.3495178 | 6.280518e-06 | 1.99 | 200 | 10 µA
123.8639 | -0.3494873 | 6.262207e-06 | 2 | 201 | 10 µA
123.8739 | -0.3495483 | 6.25e-06 | 2.01 | 202 | 10 µA
123.8839 | -0.3494263 | 6.240845e-06 | 2.02 | 203 | 10 µA
123.8939 | -0.3495178 | 6.219482e-06 | 2.03 | 204 | 10 µA
123.9039 | -0.3494873 | 6.201171875e-06 | 2.04 | 205 | 10 µA
123.9139 | -0.3494873 | 6.182861e-06 | 2.05 | 206 | 10 µA
123.9239 | -0.3495178 | 6.176758e-06 | 2.06 | 207 | 10 µA
123.9339 | -0.3494263 | 6.158447e-06 | 2.07 | 208 | 10 µA
123.9439 | -0.3494873 | 6.137085e-06 | 2.08 | 209 | 10 µA
123.9539 | -0.3495178 | 6.130981e-06 | 2.09 | 210 | 10 µA
123.9639 | -0.3494568 | 6.103515625e-06 | 2.1 | 211 | 10 µA
123.9739 | -0.3494873 | 6.09436e-06 | 2.11 | 212 | 10 µA
123.9839 | -0.3495178 | 6.07605e-06 | 2.12 | 213 | 10 µA
123.9939 | -0.3494568 | 6.060791e-06 | 2.13 | 214 | 10 µA
124.0039 | -0.3495483 | 6.051636e-06 | 2.14 | 215 | 10 µA
124.0139 | -0.3495178 | 6.033325e-06 | 2.15 | 216 | 10 µA
124.0239 | -0.3495483 | 6.02417e-06 | 2.16 | 217 | 10 µA
124.0339 | -0.3495178 | 6.002808e-06 | 2.17 | 218 | 10 µA
124.0439 | -0.3494873 | 5.987549e-06 | 2.18 | 219 | 10 µA
124.0539 | -0.3495483 | 5.978394e-06 | 2.19 | 220 | 10 µA
124.0639 | -0.3495178 | 5.960083e-06 | 2.2 | 221 | 10 µA
124.0739 | -0.3494568 | 5.944824e-06 | 2.21 | 222 | 10 µA
124.0839 | -0.3495178 | 5.935669e-06 | 2.22 | 223 | 10 µA
124.0939 | -0.3495483 | 5.914307e-06 | 2.23 | 224 | 10 µA
124.1039 | -0.3494568 | 5.905151e-06 | 2.24 | 225 | 10 µA
124.1139 | -0.3494568 | 5.883789e-06 | 2.25 | 226 | 10 µA
124.1239 | -0.3495178 | 5.877686e-06 | 2.26 | 227 | 10 µA
124.1339 | -0.3494568 | 5.865479e-06 | 2.27 | 228 | 10 µA
124.1439 | -0.3495178 | 5.85022e-06 | 2.28 | 229 | 10 µA
124.1539 | -0.3495178 | 5.834961e-06 | 2.29 | 230 | 10 µA
124.1639 | -0.3494568 | 5.81665e-06 | 2.3 | 231 | 10 µA
124.1739 | -0.3494568 | 5.804443e-06 | 2.31 | 232 | 10 µA
124.1839 | -0.3495178 | 5.795288e-06 | 2.32 | 233 | 10 µA
124.1939 | -0.3494873 | 5.776978e-06 | 2.33 | 234 | 10 µA
124.2039 | -0.3494568 | 5.767822e-06 | 2.34 | 235 | 10 µA
124.2139 | -0.3494263 | 5.749512e-06 | 2.35 | 236 | 10 µA
124.2239 | -0.3494873 | 5.737305e-06 | 2.36 | 237 | 10 µA
124.2339 | -0.3495483 | 5.728149e-06 | 2.37 | 238 | 10 µA
124.2439 | -0.3494568 | 5.706787e-06 | 2.38 | 239 | 10 µA
124.2539 | -0.3494873 | 5.703735e-06 | 2.39 | 240 | 10 µA
124.2639 | -0.3494568 | 5.688477e-06 | 2.4 | 241 | 10 µA
124.2739 | -0.3495483 | 5.67627e-06 | 2.41 | 242 | 10 µA
124.2839 | -0.3494568 | 5.661011e-06 | 2.42 | 243 | 10 µA
124.2939 | -0.3495483 | 5.648804e-06 | 2.43 | 244 | 10 µA
124.3039 | -0.3494568 | 5.636597e-06 | 2.44 | 245 | 10 µA
124.3139 | -0.3494873 | 5.627441e-06 | 2.45 | 246 | 10 µA
124.3239 | -0.3494568 | 5.615234375e-06 | 2.46 | 247 | 10 µA
124.3339 | -0.3494873 | 5.599976e-06 | 2.47 | 248 | 10 µA
124.3439 | -0.3495178 | 5.587769e-06 | 2.48 | 249 | 10 µA
124.3539 | -0.3495178 | 5.57251e-06 | 2.49 | 250 | 10 µA
124.3639 | -0.3494873 | 5.557251e-06 | 2.5 | 251 | 10 µA
124.3739 | -0.3494873 | 5.551147e-06 | 2.51 | 252 | 10 µA
124.3839 | -0.3494263 | 5.53894e-06 | 2.52 | 253 | 10 µA
124.3939 | -0.3494263 | 5.52063e-06 | 2.53 | 254 | 10 µA
124.4039 | -0.3494568 | 5.514526e-06 | 2.54 | 255 | 10 µA
124.4139 | -0.3494568 | 5.502319e-06 | 2.55 | 256 | 10 µA
124.4239 | -0.3494873 | 5.487061e-06 | 2.56 | 257 | 10 µA
124.4339 | -0.3495178 | 5.480957e-06 | 2.57 | 258 | 10 µA
124.4439 | -0.3495178 | 5.459595e-06 | 2.58 | 259 | 10 µA
124.4539 | -0.3494873 | 5.456543e-06 | 2.59 | 260 | 10 µA
124.4639 | -0.3494873 | 5.438232e-06 | 2.6 | 261 | 10 µA
124.4739 | -0.3494873 | 5.429077e-06 | 2.61 | 262 | 10 µA
124.4839 | -0.3494873 | 5.41687e-06 | 2.62 | 263 | 10 µA
124.4939 | -0.3494873 | 5.401611e-06 | 2.63 | 264 | 10 µA
124.5039 | -0.3494873 | 5.395508e-06 | 2.64 | 265 | 10 µA
124.5139 | -0.3494873 | 5.386353e-06 | 2.65 | 266 | 10 µA
124.5239 | -0.3494873 | 5.37109375e-06 | 2.66 | 267 | 10 µA
124.5339 | -0.3493958 | 5.36499e-06 | 2.67 | 268 | 10 µA
124.5439 | -0.3495178 | 5.349731e-06 | 2.68 | 269 | 10 µA
124.5539 | -0.3494568 | 5.337524e-06 | 2.69 | 270 | 10 µA
124.5639 | -0.3495178 | 5.328369e-06 | 2.7 | 271 | 10 µA
124.5739 | -0.3494873 | 5.316162e-06 | 2.71 | 272 | 10 µA
124.5839 | -0.3494873 | 5.307007e-06 | 2.72 | 273 | 10 µA
124.5939 | -0.3495178 | 5.291748e-06 | 2.73 | 274 | 10 µA
124.6039 | -0.3494873 | 5.282593e-06 | 2.74 | 275 | 10 µA
124.6139 | -0.3495178 | 5.270386e-06 | 2.75 | 276 | 10 µA
124.6239 | -0.3494873 | 5.264282e-06 | 2.76 | 277 | 10 µA
124.6339 | -0.3494873 | 5.258179e-06 | 2.77 | 278 | 10 µA
124.6439 | -0.3495483 | 5.24292e-06 | 2.78 | 279 | 10 µA
124.6539 | -0.3494568 | 5.230713e-06 | 2.79 | 280 | 10 µA
124.6639 | -0.3494568 | 5.218506e-06 | 2.8 | 281 | 10 µA
124.6739 | -0.3494568 | 5.212402e-06 | 2.81 | 282 | 10 µA
124.6839 | -0.3494568 | 5.197144e-06 | 2.82 | 283 | 10 µA
124.6939 | -0.3494568 | 5.187988e-06 | 2.83 | 284 | 10 µA
124.7039 | -0.3494568 | 5.178833e-06 | 2.84 | 285 | 10 µA
124.7139 | -0.3494873 | 5.166626e-06 | 2.85 | 286 | 10 µA
124.7239 | -0.3494873 | 5.157471e-06 | 2.86 | 287 | 10 µA
124.7339 | -0.3494873 | 5.145264e-06 | 2.87 | 288 | 10 µA
124.7439 | -0.3495178 | 5.136108e-06 | 2.88 | 289 | 10 µA
124.7539 | -0.3495178 | 5.123901e-06 | 2.89 | 290 | 10 µA
124.7639 | -0.3494873 | 5.111694e-06 | 2.9 | 291 | 10 µA
124.7739 | -0.3495178 | 5.105591e-06 | 2.91 | 292 | 10 µA
124.7839 | -0.3494568 | 5.090332e-06 | 2.92 | 293 | 10 µA
124.7939 | -0.3494873 | 5.081177e-06 | 2.93 | 294 | 10 µA
124.8039 | -0.3494568 | 5.075073e-06 | 2.94 | 295 | 10 µA
124.8139 | -0.3494873 | 5.065918e-06 | 2.95 | 296 | 10 µA
124.8239 | -0.3494568 | 5.053711e-06 | 2.96 | 297 | 10 µA
124.8339 | -0.3494568 | 5.044556e-06 | 2.97 | 298 | 10 µA
124.8439 | -0.3494568 | 5.032349e-06 | 2.98 | 299 | 10 µA
124.8539 | -0.3494873 | 5.026245e-06 | 2.99 | 300 | 10 µA
124.8639 | -0.3494873 | 5.014038e-06 | 3 | 301 | 10 µA
124.8739 | -0.3494568 | 5.004883e-06 | 3.01 | 302 | 10 µA
124.8839 | -0.3494568 | 4.995728e-06 | 3.02 | 303 | 10 µA
124.8939 | -0.3494873 | 4.983521e-06 | 3.03 | 304 | 10 µA
124.9039 | -0.3494873 | 4.977417e-06 | 3.04 | 305 | 10 µA
124.9139 | -0.3494568 | 4.96521e-06 | 3.05 | 306 | 10 µA
124.9239 | -0.3495178 | 4.962158e-06 | 3.06 | 307 | 10 µA
124.9339 | -0.3495178 | 4.946899e-06 | 3.07 | 308 | 10 µA
124.9439 | -0.3494873 | 4.937744e-06 | 3.08 | 309 | 10 µA
124.9539 | -0.3494873 | 4.931640625e-06 | 3.09 | 310 | 10 µA
124.9639 | -0.3494568 | 4.916382e-06 | 3.1 | 311 | 10 µA
124.9739 | -0.3494873 | 4.910278e-06 | 3.11 | 312 | 10 µA
124.9839 | -0.3494568 | 4.898071e-06 | 3.12 | 313 | 10 µA
124.9939 | -0.3494873 | 4.891968e-06 | 3.13 | 314 | 10 µA
125.0039 | -0.3495178 | 4.8828125e-06 | 3.14 | 315 | 10 µA
125.0139 | -0.3494873 | 4.870605e-06 | 3.15 | 316 | 10 µA
125.0239 | -0.3494873 | 4.86145e-06 | 3.16 | 317 | 10 µA
125.0339 | -0.3494263 | 4.849243e-06 | 3.17 | 318 | 10 µA
125.0439 | -0.3494263 | 4.84314e-06 | 3.18 | 319 | 10 µA
125.0539 | -0.3495178 | 4.837036e-06 | 3.19 | 320 | 10 µA
125.0639 | -0.3494568 | 4.821777e-06 | 3.2 | 321 | 10 µA
125.0739 | -0.3494873 | 4.818726e-06 | 3.21 | 322 | 10 µA
125.0839 | -0.3494568 | 4.803467e-06 | 3.22 | 323 | 10 µA
125.0939 | -0.3494873 | 4.797363e-06 | 3.23 | 324 | 10 µA
125.1039 | -0.3494263 | 4.788208e-06 | 3.24 | 325 | 10 µA
125.1139 | -0.3494263 | 4.782104e-06 | 3.25 | 326 | 10 µA
125.1239 | -0.3494873 | 4.769897e-06 | 3.26 | 327 | 10 µA
125.1339 | -0.3494568 | 4.766846e-06 | 3.27 | 328 | 10 µA
125.1439 | -0.3494568 | 4.751587e-06 | 3.28 | 329 | 10 µA
125.1539 | -0.3494873 | 4.742432e-06 | 3.29 | 330 | 10 µA
125.1639 | -0.3494568 | 4.736328125e-06 | 3.3 | 331 | 10 µA
125.1739 | -0.3494568 | 4.727173e-06 | 3.31 | 332 | 10 µA
125.1839 | -0.3494568 | 4.724121e-06 | 3.32 | 333 | 10 µA
125.1939 | -0.3495178 | 4.711914e-06 | 3.33 | 334 | 10 µA
125.2039 | -0.3494568 | 4.702759e-06 | 3.34 | 335 | 10 µA
125.2139 | -0.3494568 | 4.693604e-06 | 3.35 | 336 | 10 µA
125.2239 | -0.3494568 | 4.684448e-06 | 3.36 | 337 | 10 µA
125.2339 | -0.3494873 | 4.684448e-06 | 3.37 | 338 | 10 µA
125.2439 | -0.3495178 | 4.675293e-06 | 3.38 | 339 | 10 µA
125.2539 | -0.3494873 | 4.660034e-06 | 3.39 | 340 | 10 µA
125.2639 | -0.3494263 | 4.650879e-06 | 3.4 | 341 | 10 µA
125.2739 | -0.3494873 | 4.644775e-06 | 3.41 | 342 | 10 µA
125.2839 | -0.3494873 | 4.638671875e-06 | 3.42 | 343 | 10 µA
125.2939 | -0.3494568 | 4.629517e-06 | 3.43 | 344 | 10 µA
125.3039 | -0.3494263 | 4.61731e-06 | 3.44 | 345 | 10 µA
125.3139 | -0.3494873 | 4.614258e-06 | 3.45 | 346 | 10 µA
125.3239 | -0.3494568 | 4.598999e-06 | 3.46 | 347 | 10 µA
125.3339 | -0.3494873 | 4.595947e-06 | 3.47 | 348 | 10 µA
125.3439 | -0.3494263 | 4.586792e-06 | 3.48 | 349 | 10 µA
125.3539 | -0.3494873 | 4.580688e-06 | 3.49 | 350 | 10 µA
125.3639 | -0.3494873 | 4.568481e-06 | 3.5 | 351 | 10 µA
125.3739 | -0.3494568 | 4.562378e-06 | 3.51 | 352 | 10 µA
125.3839 | -0.3494873 | 4.556274e-06 | 3.52 | 353 | 10 µA
125.3939 | -0.3494568 | 4.541015625e-06 | 3.53 | 354 | 10 µA
125.4039 | -0.3494873 | 4.537964e-06 | 3.54 | 355 | 10 µA
125.4139 | -0.3494873 | 4.53186e-06 | 3.55 | 356 | 10 µA
125.4239 | -0.3494568 | 4.522705e-06 | 3.56 | 357 | 10 µA
125.4339 | -0.3493958 | 4.516602e-06 | 3.57 | 358 | 10 µA
125.4439 | -0.3495178 | 4.504395e-06 | 3.58 | 359 | 10 µA
125.4539 | -0.3494263 | 4.498291e-06 | 3.59 | 360 | 10 µA
125.4639 | -0.3494873 | 4.4921875e-06 | 3.6 | 361 | 10 µA
125.4739 | -0.3493958 | 4.489136e-06 | 3.61 | 362 | 10 µA
125.4839 | -0.3493958 | 4.47998e-06 | 3.62 | 363 | 10 µA
125.4939 | -0.3494568 | 4.470825e-06 | 3.63 | 364 | 10 µA
125.5039 | -0.3494873 | 4.464722e-06 | 3.64 | 365 | 10 µA
125.5139 | -0.3494873 | 4.449463e-06 | 3.65 | 366 | 10 µA
125.5239 | -0.3494568 | 4.443359375e-06 | 3.66 | 367 | 10 µA
125.5339 | -0.3495178 | 4.434204e-06 | 3.67 | 368 | 10 µA
125.5439 | -0.3494568 | 4.428101e-06 | 3.68 | 369 | 10 µA
125.5539 | -0.3493652 | 4.418945e-06 | 3.69 | 370 | 10 µA
125.5639 | -0.3493347 | 4.418945e-06 | 3.7 | 371 | 10 µA
125.5739 | -0.3494263 | 4.40979e-06 | 3.71 | 372 | 10 µA
125.5839 | -0.3493652 | 4.400635e-06 | 3.72 | 373 | 10 µA
125.5939 | -0.3493958 | 4.388428e-06 | 3.73 | 374 | 10 µA
125.6039 | -0.3493958 | 4.385376e-06 | 3.74 | 375 | 10 µA
125.6139 | -0.3494873 | 4.379272e-06 | 3.75 | 376 | 10 µA
125.6239 | -0.3494263 | 4.376221e-06 | 3.76 | 377 | 10 µA
125.6339 | -0.3493958 | 4.367065e-06 | 3.77 | 378 | 10 µA
125.6439 | -0.3494568 | 4.351807e-06 | 3.78 | 379 | 10 µA
125.6539 | -0.3494263 | 4.358826e-06 | 3.79 | 380 | 10 µA
125.6639 | -0.3493958 | 4.345703125e-06 | 3.8 | 381 | 10 µA
125.6739 | -0.3494263 | 4.3396e-06 | 3.81 | 382 | 10 µA
125.6839 | -0.3494568 | 4.337463e-06 | 3.82 | 383 | 10 µA
125.6939 | -0.3493958 | 4.327393e-06 | 3.83 | 384 | 10 µA
125.7039 | -0.3494263 | 4.321899e-06 | 3.84 | 385 | 10 µA
125.7139 | -0.3494263 | 4.309082e-06 | 3.85 | 386 | 10 µA
125.7239 | -0.3493958 | 4.299927e-06 | 3.86 | 387 | 10 µA
125.7339 | -0.3493958 | 4.302368e-06 | 3.87 | 388 | 10 µA
125.7439 | -0.3493347 | 4.28772e-06 | 3.88 | 389 | 10 µA
125.7539 | -0.3493958 | 4.286804e-06 | 3.89 | 390 | 10 µA
125.7639 | -0.3494263 | 4.279785e-06 | 3.9 | 391 | 10 µA
125.7739 | -0.3493652 | 4.263306e-06 | 3.91 | 392 | 10 µA
125.7839 | -0.3494263 | 4.266968e-06 | 3.92 | 393 | 10 µA
125.7939 | -0.3493958 | 4.25415e-06 | 3.93 | 394 | 10 µA
125.8039 | -0.3494263 | 4.241943e-06 | 3.94 | 395 | 10 µA
125.8139 | -0.3493958 | 4.245911e-06 | 3.95 | 396 | 10 µA
125.8239 | -0.3493958 | 4.238586e-06 | 3.96 | 397 | 10 µA
125.8339 | -0.3494263 | 4.229736e-06 | 3.97 | 398 | 10 µA
125.8439 | -0.3493652 | 4.217529e-06 | 3.98 | 399 | 10 µA
125.8539 | -0.3494263 | 4.21814e-06 | 3.99 | 400 | 10 µA
125.8639 | -0.3493652 | 4.208374e-06 | 4 | 401 | 10 µA
125.8739 | -0.3494263 | 4.205933e-06 | 4.01 | 402 | 10 µA
125.8839 | -0.3494263 | 4.202271e-06 | 4.02 | 403 | 10 µA
125.8939 | -0.3494263 | 4.190979e-06 | 4.03 | 404 | 10 µA
125.9039 | -0.3493652 | 4.18396e-06 | 4.04 | 405 | 10 µA
125.9139 | -0.3494263 | 4.17511e-06 | 4.05 | 406 | 10 µA
125.9239 | -0.3494568 | 4.169617e-06 | 4.06 | 407 | 10 µA
125.9339 | -0.3493958 | 4.164429e-06 | 4.07 | 408 | 10 µA
125.9439 | -0.3494263 | 4.158936e-06 | 4.08 | 409 | 10 µA
125.9539 | -0.3493958 | 4.154968e-06 | 4.09 | 410 | 10 µA
125.9639 | -0.3494263 | 4.146423e-06 | 4.1 | 411 | 10 µA
125.9739 | -0.3494568 | 4.141846e-06 | 4.11 | 412 | 10 µA
125.9839 | -0.3494568 | 4.13208e-06 | 4.12 | 413 | 10 µA
125.9939 | -0.3494568 | 4.12384e-06 | 4.13 | 414 | 10 µA
126.0039 | -0.3494263 | 4.12262e-06 | 4.14 | 415 | 10 µA
126.0139 | -0.3494263 | 4.115906e-06 | 4.15 | 416 | 10 µA
126.0239 | -0.3493958 | 4.105225e-06 | 4.16 | 417 | 10 µA
126.0339 | -0.3494263 | 4.100342e-06 | 4.17 | 418 | 10 µA
126.0439 | -0.3493958 | 4.093323e-06 | 4.18 | 419 | 10 µA
126.0539 | -0.3493958 | 4.091187e-06 | 4.19 | 420 | 10 µA
126.0639 | -0.3493958 | 4.084167e-06 | 4.2 | 421 | 10 µA
126.0739 | -0.3493958 | 4.078979e-06 | 4.21 | 422 | 10 µA
126.0839 | -0.3493652 | 4.073792e-06 | 4.22 | 423 | 10 µA
126.0939 | -0.3493958 | 4.062805e-06 | 4.23 | 424 | 10 µA
126.1039 | -0.3493958 | 4.061279e-06 | 4.24 | 425 | 10 µA
126.1139 | -0.3493958 | 4.051208e-06 | 4.25 | 426 | 10 µA
126.1239 | -0.3493958 | 4.0448e-06 | 4.26 | 427 | 10 µA
126.1339 | -0.3494263 | 4.041138e-06 | 4.27 | 428 | 10 µA
126.1439 | -0.3493958 | 4.030762e-06 | 4.28 | 429 | 10 µA
126.1539 | -0.3493347 | 4.024353e-06 | 4.29 | 430 | 10 µA
126.1639 | -0.3493652 | 4.019775e-06 | 4.3 | 431 | 10 µA
126.1739 | -0.3493958 | 4.017639e-06 | 4.31 | 432 | 10 µA
126.1839 | -0.3493958 | 4.005432e-06 | 4.32 | 433 | 10 µA
126.1939 | -0.3494263 | 4.002991e-06 | 4.33 | 434 | 10 µA
126.2039 | -0.3493347 | 3.998413e-06 | 4.34 | 435 | 10 µA
126.2139 | -0.3494263 | 3.99231e-06 | 4.35 | 436 | 10 µA
126.2239 | -0.3494263 | 3.988953e-06 | 4.36 | 437 | 10 µA
126.2339 | -0.3493652 | 3.982544e-06 | 4.37 | 438 | 10 µA
126.2439 | -0.3494263 | 3.972778e-06 | 4.38 | 439 | 10 µA
126.2539 | -0.3493958 | 3.974304e-06 | 4.39 | 440 | 10 µA
126.2639 | -0.3493958 | 3.962708e-06 | 4.4 | 441 | 10 µA
126.2739 | -0.3493347 | 3.958435e-06 | 4.41 | 442 | 10 µA
126.2839 | -0.3494263 | 3.954468e-06 | 4.42 | 443 | 10 µA
126.2939 | -0.3493958 | 3.944702e-06 | 4.43 | 444 | 10 µA
126.3039 | -0.3493958 | 3.94165e-06 | 4.44 | 445 | 10 µA
126.3139 | -0.3494568 | 3.936462e-06 | 4.45 | 446 | 10 µA
126.3239 | -0.3494568 | 3.927612e-06 | 4.46 | 447 | 10 µA
126.3339 | -0.3494263 | 3.926392e-06 | 4.47 | 448 | 10 µA
126.3439 | -0.3493958 | 3.9151e-06 | 4.48 | 449 | 10 µA
126.3539 | -0.3493958 | 3.911133e-06 | 4.49 | 450 | 10 µA
126.3639 | -0.3494263 | 3.905029e-06 | 4.5 | 451 | 10 µA
126.3739 | -0.3494263 | 3.902283e-06 | 4.51 | 452 | 10 µA
126.3839 | -0.3493652 | 3.89679e-06 | 4.52 | 453 | 10 µA
126.3939 | -0.3494263 | 3.88855e-06 | 4.53 | 454 | 10 µA
126.4039 | -0.3493958 | 3.881836e-06 | 4.54 | 455 | 10 µA
126.4139 | -0.3493958 | 3.874207e-06 | 4.55 | 456 | 10 µA
126.4239 | -0.3493652 | 3.873596e-06 | 4.56 | 457 | 10 µA
126.4339 | -0.3493958 | 3.8671875e-06 | 4.57 | 458 | 10 µA
126.4439 | -0.3493958 | 3.857727e-06 | 4.58 | 459 | 10 µA
126.4539 | -0.3494568 | 3.858337e-06 | 4.59 | 460 | 10 µA
126.4639 | -0.3493652 | 3.848572e-06 | 4.6 | 461 | 10 µA
126.4739 | -0.3494263 | 3.84491e-06 | 4.61 | 462 | 10 µA
126.4839 | -0.3493347 | 3.840942e-06 | 4.62 | 463 | 10 µA
126.4939 | -0.3494263 | 3.833618e-06 | 4.63 | 464 | 10 µA
126.5039 | -0.3493958 | 3.828735e-06 | 4.64 | 465 | 10 µA
126.5139 | -0.3493958 | 3.823547e-06 | 4.65 | 466 | 10 µA
126.5239 | -0.3494263 | 3.815918e-06 | 4.66 | 467 | 10 µA
126.5339 | -0.3494568 | 3.809814e-06 | 4.67 | 468 | 10 µA
126.5439 | -0.3493652 | 3.806763e-06 | 4.68 | 469 | 10 µA
126.5539 | -0.3493958 | 3.800049e-06 | 4.69 | 470 | 10 µA
126.5639 | -0.3494263 | 3.791809e-06 | 4.7 | 471 | 10 µA
126.5739 | -0.3493652 | 3.792725e-06 | 4.71 | 472 | 10 µA
126.5839 | -0.3493958 | 3.78418e-06 | 4.72 | 473 | 10 µA
126.5939 | -0.3494263 | 3.779602e-06 | 4.73 | 474 | 10 µA
126.6039 | -0.3493652 | 3.77533e-06 | 4.74 | 475 | 10 µA
126.6139 | -0.3494263 | 3.772278e-06 | 4.75 | 476 | 10 µA
126.6239 | -0.3493652 | 3.764648e-06 | 4.76 | 477 | 10 µA
126.6339 | -0.3493958 | 3.760681e-06 | 4.77 | 478 | 10 µA
126.6439 | -0.3493958 | 3.75061e-06 | 4.78 | 479 | 10 µA
126.6539 | -0.3493652 | 3.751526e-06 | 4.79 | 480 | 10 µA
126.6639 | -0.3493958 | 3.742676e-06 | 4.8 | 481 | 10 µA
126.6739 | -0.3493958 | 3.736572e-06 | 4.81 | 482 | 10 µA
126.6839 | -0.3493652 | 3.734741e-06 | 4.82 | 483 | 10 µA
126.6939 | -0.3493652 | 3.727112e-06 | 4.83 | 484 | 10 µA
126.7039 | -0.3494568 | 3.723755e-06 | 4.84 | 485 | 10 µA
126.7139 | -0.3493652 | 3.717346e-06 | 4.85 | 486 | 10 µA
126.7239 | -0.3493958 | 3.709412e-06 | 4.86 | 487 | 10 µA
126.7339 | -0.3493347 | 3.70636e-06 | 4.87 | 488 | 10 µA
126.7439 | -0.3494263 | 3.696899e-06 | 4.88 | 489 | 10 µA
126.7539 | -0.3494263 | 3.695984e-06 | 4.89 | 490 | 10 µA
126.7639 | -0.3493958 | 3.690186e-06 | 4.9 | 491 | 10 µA
126.7739 | -0.3493958 | 3.684082e-06 | 4.91 | 492 | 10 µA
126.7839 | -0.3493652 | 3.682251e-06 | 4.92 | 493 | 10 µA
126.7939 | -0.3493958 | 3.676453e-06 | 4.93 | 494 | 10 µA
126.8039 | -0.3493958 | 3.674622e-06 | 4.94 | 495 | 10 µA
126.8139 | -0.3493958 | 3.666382e-06 | 4.95 | 496 | 10 µA
126.8239 | -0.3493652 | 3.656311e-06 | 4.96 | 497 | 10 µA
126.8339 | -0.3493958 | 3.659973e-06 | 4.97 | 498 | 10 µA
126.8439 | -0.3494263 | 3.652649e-06 | 4.98 | 499 | 10 µA
126.8539 | -0.3493958 | 3.643799e-06 | 4.99 | 500 | 10 µA