## Sheet1
Time (s) | WE(1).Potential (V) | WE(1).Current (A) | Corrected time (s) | Index | Current range | Overload
146.8641 | -0.9991455 | -9.346924e-06 | 0 | 1 | 1 µA | Current overload
146.8741 | -0.9994507 | -3.014526e-05 | 0.01 | 2 | 10 µA
146.8841 | -0.9985352 | -2.608032e-05 | 0.02 | 3 | 100 µA
146.8941 | -0.9994507 | -2.366638e-05 | 0.03 | 4 | 100 µA
146.9041 | -0.9985352 | -2.203064e-05 | 0.04 | 5 | 100 µA
146.9141 | -0.9988403 | -2.084656e-05 | 0.05 | 6 | 100 µA
146.9241 | -0.9988403 | -1.992798e-05 | 0.06 | 7 | 100 µA
146.9341 | -0.9991455 | -1.91864e-05 | 0.07 | 8 | 100 µA
146.9441 | -0.9991455 | -1.857605e-05 | 0.08 | 9 | 100 µA
146.9541 | -0.9991455 | -1.80542e-05 | 0.09 | 10 | 100 µA
146.9641 | -0.9985352 | -1.760254e-05 | 0.1 | 11 | 100 µA
146.9741 | -0.9991455 | -1.722107e-05 | 0.11 | 12 | 100 µA
146.9841 | -0.9991455 | -1.687012e-05 | 0.12 | 13 | 100 µA
146.9941 | -0.9991455 | -1.655579e-05 | 0.13 | 14 | 100 µA
147.0041 | -0.9997559 | -1.627502e-05 | 0.14 | 15 | 100 µA
147.0141 | -0.9994507 | -1.601868e-05 | 0.15 | 16 | 100 µA
147.0241 | -0.9994507 | -1.578064e-05 | 0.16 | 17 | 100 µA
147.0341 | -0.9991455 | -1.557007e-05 | 0.17 | 18 | 100 µA
147.0441 | -0.9997559 | -1.53656e-05 | 0.18 | 19 | 100 µA
147.0541 | -0.9988403 | -1.51825e-05 | 0.19 | 20 | 100 µA
147.0641 | -0.9988403 | -1.500244e-05 | 0.2 | 21 | 100 µA
147.0741 | -0.9991455 | -1.483459e-05 | 0.21 | 22 | 100 µA
147.0841 | -0.9991455 | -1.468506e-05 | 0.22 | 23 | 100 µA
147.0941 | -0.9994507 | -1.453857e-05 | 0.23 | 24 | 100 µA
147.1041 | -0.9991455 | -1.440125e-05 | 0.24 | 25 | 100 µA
147.1141 | -0.9988403 | -1.426697e-05 | 0.25 | 26 | 100 µA
147.1241 | -0.9988403 | -1.41449e-05 | 0.26 | 27 | 100 µA
147.1341 | -0.9988403 | -1.402588e-05 | 0.27 | 28 | 100 µA
147.1441 | -0.9991455 | -1.391296e-05 | 0.28 | 29 | 100 µA
147.1541 | -0.9988403 | -1.380005e-05 | 0.29 | 30 | 100 µA
147.1641 | -0.9988403 | -1.369934e-05 | 0.3 | 31 | 100 µA
147.1741 | -0.9988403 | -1.360474e-05 | 0.31 | 32 | 100 µA
147.1841 | -0.9988403 | -1.349792e-05 | 0.32 | 33 | 100 µA
147.1941 | -0.9991455 | -1.341248e-05 | 0.33 | 34 | 100 µA
147.2041 | -0.9991455 | -1.331787e-05 | 0.34 | 35 | 100 µA
147.2141 | -0.9985352 | -1.323853e-05 | 0.35 | 36 | 100 µA
147.2241 | -0.9991455 | -1.315002e-05 | 0.36 | 37 | 100 µA
147.2341 | -0.9985352 | -1.306763e-05 | 0.37 | 38 | 100 µA
147.2441 | -0.9994507 | -1.299744e-05 | 0.38 | 39 | 100 µA
147.2541 | -0.9994507 | -1.292419e-05 | 0.39 | 40 | 100 µA
147.2641 | -0.9994507 | -1.28418e-05 | 0.4 | 41 | 100 µA
147.2741 | -0.9985352 | -1.277466e-05 | 0.41 | 42 | 100 µA
147.2841 | -0.9991455 | -1.270447e-05 | 0.42 | 43 | 100 µA
147.2941 | -0.9991455 | -1.263428e-05 | 0.43 | 44 | 100 µA
147.3041 | -0.9988403 | -1.257935e-05 | 0.44 | 45 | 100 µA
147.3141 | -0.9985352 | -1.25061e-05 | 0.45 | 46 | 100 µA
147.3241 | -0.9991455 | -1.245117e-05 | 0.46 | 47 | 100 µA
147.3341 | -0.9994507 | -1.239624e-05 | 0.47 | 48 | 100 µA
147.3441 | -0.9988403 | -1.232605e-05 | 0.48 | 49 | 100 µA
147.3541 | -0.9991455 | -1.226807e-05 | 0.49 | 50 | 100 µA
147.3641 | -0.9985352 | -1.221619e-05 | 0.5 | 51 | 100 µA
147.3741 | -0.9985352 | -1.215515e-05 | 0.51 | 52 | 100 µA
147.3841 | -0.9991455 | -1.210632e-05 | 0.52 | 53 | 100 µA
147.3941 | -0.9991455 | -1.205139e-05 | 0.53 | 54 | 100 µA
147.4041 | -0.9988403 | -1.200256e-05 | 0.54 | 55 | 100 µA
147.4141 | -0.9988403 | -1.195679e-05 | 0.55 | 56 | 100 µA
147.4241 | -0.9994507 | -1.190186e-05 | 0.56 | 57 | 100 µA
147.4341 | -0.9994507 | -1.185303e-05 | 0.57 | 58 | 100 µA
147.4441 | -0.9985352 | -1.180115e-05 | 0.58 | 59 | 100 µA
147.4541 | -0.9994507 | -1.175537e-05 | 0.59 | 60 | 100 µA
147.4641 | -0.9988403 | -1.171265e-05 | 0.6 | 61 | 100 µA
147.4741 | -0.9994507 | -1.166382e-05 | 0.61 | 62 | 100 µA
147.4841 | -0.9997559 | -1.162109375e-05 | 0.62 | 63 | 100 µA
147.4941 | -0.9988403 | -1.158142e-05 | 0.63 | 64 | 100 µA
147.5041 | -0.9988403 | -1.15448e-05 | 0.64 | 65 | 100 µA
147.5141 | -0.9988403 | -1.149902e-05 | 0.65 | 66 | 100 µA
147.5241 | -0.9994507 | -1.145935e-05 | 0.66 | 67 | 100 µA
147.5341 | -0.9991455 | -1.141663e-05 | 0.67 | 68 | 100 µA
147.5441 | -0.9988403 | -1.138e-05 | 0.68 | 69 | 100 µA
147.5541 | -0.9988403 | -1.133728e-05 | 0.69 | 70 | 100 µA
147.5641 | -0.9991455 | -1.130371e-05 | 0.7 | 71 | 100 µA
147.5741 | -0.9997559 | -1.126404e-05 | 0.71 | 72 | 100 µA
147.5841 | -0.9988403 | -1.122437e-05 | 0.72 | 73 | 100 µA
147.5941 | -0.9988403 | -1.118774e-05 | 0.73 | 74 | 100 µA
147.6041 | -0.9988403 | -1.115723e-05 | 0.74 | 75 | 100 µA
147.6141 | -0.9991455 | -1.111755e-05 | 0.75 | 76 | 100 µA
147.6241 | -0.9988403 | -1.108704e-05 | 0.76 | 77 | 100 µA
147.6341 | -0.9994507 | -1.104736e-05 | 0.77 | 78 | 100 µA
147.6441 | -0.9991455 | -1.101685e-05 | 0.78 | 79 | 100 µA
147.6541 | -0.9991455 | -1.097717e-05 | 0.79 | 80 | 100 µA
147.6641 | -0.9991455 | -1.094666e-05 | 0.8 | 81 | 100 µA
147.6741 | -0.9991455 | -1.091309e-05 | 0.81 | 82 | 100 µA
147.6841 | -0.9985352 | -1.087646e-05 | 0.82 | 83 | 100 µA
147.6941 | -0.9988403 | -1.0849e-05 | 0.83 | 84 | 100 µA
147.7041 | -0.9994507 | -1.081543e-05 | 0.84 | 85 | 100 µA
147.7141 | -0.9991455 | -1.078491e-05 | 0.85 | 86 | 100 µA
147.7241 | -0.9991455 | -1.075745e-05 | 0.86 | 87 | 100 µA
147.7341 | -0.9988403 | -1.072388e-05 | 0.87 | 88 | 100 µA
147.7441 | -0.9988403 | -1.069641e-05 | 0.88 | 89 | 100 µA
147.7541 | -0.9991455 | -1.065979e-05 | 0.89 | 90 | 100 µA
147.7641 | -0.9991455 | -1.062927e-05 | 0.9 | 91 | 100 µA
147.7741 | -0.9988403 | -1.060486e-05 | 0.91 | 92 | 100 µA
147.7841 | -0.9985352 | -1.057434e-05 | 0.92 | 93 | 100 µA
147.7941 | -0.9994507 | -1.0546875e-05 | 0.93 | 94 | 100 µA
147.8041 | -0.9991455 | -1.052551e-05 | 0.94 | 95 | 100 µA
147.8141 | -0.9988403 | -1.048889e-05 | 0.95 | 96 | 100 µA
147.8241 | -0.9991455 | -1.046448e-05 | 0.96 | 97 | 100 µA
147.8341 | -0.9985352 | -1.043701e-05 | 0.97 | 98 | 100 µA
147.8441 | -0.9994507 | -1.040955e-05 | 0.98 | 99 | 100 µA
147.8541 | -0.9997559 | -1.038818e-05 | 0.99 | 100 | 100 µA
147.8641 | -0.9991455 | -1.035461e-05 | 1 | 101 | 100 µA
147.8741 | -0.9985352 | -1.033325e-05 | 1.01 | 102 | 100 µA
147.8841 | -0.9985352 | -1.030579e-05 | 1.02 | 103 | 100 µA
147.8941 | -0.9991455 | -1.028137e-05 | 1.03 | 104 | 100 µA
147.9041 | -0.9985352 | -1.026001e-05 | 1.04 | 105 | 100 µA
147.9141 | -0.9991455 | -1.022949e-05 | 1.05 | 106 | 100 µA
147.9241 | -0.9994507 | -1.020508e-05 | 1.06 | 107 | 100 µA
147.9341 | -0.9988403 | -1.018066e-05 | 1.07 | 108 | 100 µA
147.9441 | -0.9994507 | -1.01593e-05 | 1.08 | 109 | 100 µA
147.9541 | -0.9988403 | -1.013489e-05 | 1.09 | 110 | 100 µA
147.9641 | -0.9991455 | -1.010742e-05 | 1.1 | 111 | 100 µA
147.9741 | -0.9994507 | -1.008301e-05 | 1.11 | 112 | 100 µA
147.9841 | -0.9988403 | -1.005859375e-05 | 1.12 | 113 | 100 µA
147.9941 | -0.9985352 | -1.004028e-05 | 1.13 | 114 | 100 µA
148.0041 | -0.9985352 | -1.001587e-05 | 1.14 | 115 | 100 µA
148.0141 | -0.9991455 | -9.988403e-06 | 1.15 | 116 | 100 µA
148.0241 | -0.9988403 | -9.973145e-06 | 1.16 | 117 | 100 µA
148.0341 | -0.9994507 | -9.939575e-06 | 1.17 | 118 | 100 µA
148.0441 | -0.9994507 | -9.921265e-06 | 1.18 | 119 | 100 µA
148.0541 | -0.9988403 | -9.899902e-06 | 1.19 | 120 | 100 µA
148.0641 | -0.9994507 | -9.869385e-06 | 1.2 | 121 | 10 µA
148.0741 | -0.9988403 | -9.854126e-06 | 1.21 | 122 | 10 µA
148.0841 | -0.9991455 | -9.823608e-06 | 1.22 | 123 | 10 µA
148.0941 | -0.9988403 | -9.811401e-06 | 1.23 | 124 | 10 µA
148.1041 | -0.9991455 | -9.783936e-06 | 1.24 | 125 | 10 µA
148.1141 | -0.9991455 | -9.762573e-06 | 1.25 | 126 | 10 µA
148.1241 | -0.9991455 | -9.741211e-06 | 1.26 | 127 | 10 µA
148.1341 | -0.9991455 | -9.716796875e-06 | 1.27 | 128 | 10 µA
148.1441 | -0.9991455 | -9.701538e-06 | 1.28 | 129 | 10 µA
148.1541 | -0.9994507 | -9.674072e-06 | 1.29 | 130 | 10 µA
148.1641 | -0.9991455 | -9.661865e-06 | 1.3 | 131 | 10 µA
148.1741 | -0.9988403 | -9.646606e-06 | 1.31 | 132 | 10 µA
148.1841 | -0.9988403 | -9.619140625e-06 | 1.32 | 133 | 10 µA
148.1941 | -0.9988403 | -9.60083e-06 | 1.33 | 134 | 10 µA
148.2041 | -0.9994507 | -9.579468e-06 | 1.34 | 135 | 10 µA
148.2141 | -0.9988403 | -9.564209e-06 | 1.35 | 136 | 10 µA
148.2241 | -0.9988403 | -9.542847e-06 | 1.36 | 137 | 10 µA
148.2341 | -0.9991455 | -9.521484375e-06 | 1.37 | 138 | 10 µA
148.2441 | -0.9991455 | -9.500122e-06 | 1.38 | 139 | 10 µA
148.2541 | -0.9988403 | -9.481812e-06 | 1.39 | 140 | 10 µA
148.2641 | -0.9991455 | -9.469604e-06 | 1.4 | 141 | 10 µA
148.2741 | -0.9994507 | -9.451294e-06 | 1.41 | 142 | 10 µA
148.2841 | -0.9991455 | -9.42688e-06 | 1.42 | 143 | 10 µA
148.2941 | -0.9994507 | -9.414673e-06 | 1.43 | 144 | 10 µA
148.3041 | -0.9988403 | -9.390259e-06 | 1.44 | 145 | 10 µA
148.3141 | -0.9988403 | -9.368896e-06 | 1.45 | 146 | 10 µA
148.3241 | -0.9994507 | -9.353638e-06 | 1.46 | 147 | 10 µA
148.3341 | -0.9994507 | -9.341431e-06 | 1.47 | 148 | 10 µA
148.3441 | -0.9991455 | -9.32312e-06 | 1.48 | 149 | 10 µA
148.3541 | -0.9988403 | -9.301758e-06 | 1.49 | 150 | 10 µA
148.3641 | -0.9991455 | -9.289551e-06 | 1.5 | 151 | 10 µA
148.3741 | -0.9988403 | -9.274292e-06 | 1.51 | 152 | 10 µA
148.3841 | -0.9991455 | -9.25293e-06 | 1.52 | 153 | 10 µA
148.3941 | -0.9994507 | -9.234619e-06 | 1.53 | 154 | 10 µA
148.4041 | -0.9991455 | -9.216309e-06 | 1.54 | 155 | 10 µA
148.4141 | -1.000061 | -9.194946e-06 | 1.55 | 156 | 10 µA
148.4241 | -0.9991455 | -9.185791e-06 | 1.56 | 157 | 10 µA
148.4341 | -0.9988403 | -9.16748e-06 | 1.57 | 158 | 10 µA
148.4441 | -0.9991455 | -9.152222e-06 | 1.58 | 159 | 10 µA
148.4541 | -0.9991455 | -9.133911e-06 | 1.59 | 160 | 10 µA
148.4641 | -0.9994507 | -9.115601e-06 | 1.6 | 161 | 10 µA
148.4741 | -0.9994507 | -9.103394e-06 | 1.61 | 162 | 10 µA
148.4841 | -0.9994507 | -9.085083e-06 | 1.62 | 163 | 10 µA
148.4941 | -0.9988403 | -9.066772e-06 | 1.63 | 164 | 10 µA
148.5041 | -0.9997559 | -9.054565e-06 | 1.64 | 165 | 10 µA
148.5141 | -0.9991455 | -9.036255e-06 | 1.65 | 166 | 10 µA
148.5241 | -0.9991455 | -9.017944e-06 | 1.66 | 167 | 10 µA
148.5341 | -0.9991455 | -9.002686e-06 | 1.67 | 168 | 10 µA
148.5441 | -0.9991455 | -8.99353e-06 | 1.68 | 169 | 10 µA
148.5541 | -0.9994507 | -8.981323e-06 | 1.69 | 170 | 10 µA
148.5641 | -0.9991455 | -8.959961e-06 | 1.7 | 171 | 10 µA
148.5741 | -0.9991455 | -8.950806e-06 | 1.71 | 172 | 10 µA
148.5841 | -0.9988403 | -8.926392e-06 | 1.72 | 173 | 10 µA
148.5941 | -0.9991455 | -8.914185e-06 | 1.73 | 174 | 10 µA
148.6041 | -0.9991455 | -8.901978e-06 | 1.74 | 175 | 10 µA
148.6141 | -0.9988403 | -8.889771e-06 | 1.75 | 176 | 10 µA
148.6241 | -0.9988403 | -8.874512e-06 | 1.76 | 177 | 10 µA
148.6341 | -0.9997559 | -8.853149e-06 | 1.77 | 178 | 10 µA
148.6441 | -0.9991455 | -8.840942e-06 | 1.78 | 179 | 10 µA
148.6541 | -0.9991455 | -8.825684e-06 | 1.79 | 180 | 10 µA
148.6641 | -0.9988403 | -8.807373e-06 | 1.8 | 181 | 10 µA
148.6741 | -0.9991455 | -8.798218e-06 | 1.81 | 182 | 10 µA
148.6841 | -0.9991455 | -8.782959e-06 | 1.82 | 183 | 10 µA
148.6941 | -0.9991455 | -8.7677e-06 | 1.83 | 184 | 10 µA
148.7041 | -0.9988403 | -8.755493e-06 | 1.84 | 185 | 10 µA
148.7141 | -0.9991455 | -8.743286e-06 | 1.85 | 186 | 10 µA
148.7241 | -0.9991455 | -8.728027e-06 | 1.86 | 187 | 10 µA
148.7341 | -0.9991455 | -8.71582e-06 | 1.87 | 188 | 10 µA
148.7441 | -0.9991455 | -8.69751e-06 | 1.88 | 189 | 10 µA
148.7541 | -0.9994507 | -8.69140625e-06 | 1.89 | 190 | 10 µA
148.7641 | -0.9994507 | -8.673096e-06 | 1.9 | 191 | 10 µA
148.7741 | -0.9994507 | -8.66394e-06 | 1.91 | 192 | 10 µA
148.7841 | -0.9994507 | -8.648682e-06 | 1.92 | 193 | 10 µA
148.7941 | -0.9988403 | -8.630371e-06 | 1.93 | 194 | 10 µA
148.8041 | -0.9994507 | -8.627319e-06 | 1.94 | 195 | 10 µA
148.8141 | -0.9991455 | -8.609009e-06 | 1.95 | 196 | 10 µA
148.8241 | -0.9994507 | -8.596802e-06 | 1.96 | 197 | 10 µA
148.8341 | -0.9991455 | -8.584595e-06 | 1.97 | 198 | 10 µA
148.8441 | -0.9997559 | -8.572388e-06 | 1.98 | 199 | 10 µA
148.8541 | -0.9991455 | -8.557129e-06 | 1.99 | 200 | 10 µA
148.8641 | -0.9991455 | -8.54187e-06 | 2 | 201 | 10 µA
148.8741 | -0.9997559 | -8.535767e-06 | 2.01 | 202 | 10 µA
148.8841 | -0.9994507 | -8.517456e-06 | 2.02 | 203 | 10 µA
148.8941 | -0.9991455 | -8.508301e-06 | 2.03 | 204 | 10 µA
148.9041 | -0.9994507 | -8.493042e-06 | 2.04 | 205 | 10 µA
148.9141 | -0.9997559 | -8.477783e-06 | 2.05 | 206 | 10 µA
148.9241 | -0.9994507 | -8.474731e-06 | 2.06 | 207 | 10 µA
148.9341 | -0.9988403 | -8.459473e-06 | 2.07 | 208 | 10 µA
148.9441 | -0.9997559 | -8.447265625e-06 | 2.08 | 209 | 10 µA
148.9541 | -0.9991455 | -8.435059e-06 | 2.09 | 210 | 10 µA
148.9641 | -0.9988403 | -8.4198e-06 | 2.1 | 211 | 10 µA
148.9741 | -0.9991455 | -8.413696e-06 | 2.11 | 212 | 10 µA
148.9841 | -0.9991455 | -8.392334e-06 | 2.12 | 213 | 10 µA
148.9941 | -0.9991455 | -8.383179e-06 | 2.13 | 214 | 10 µA
149.0041 | -0.9991455 | -8.374023e-06 | 2.14 | 215 | 10 µA
149.0141 | -0.9988403 | -8.361816e-06 | 2.15 | 216 | 10 µA
149.0241 | -0.99823 | -8.355713e-06 | 2.16 | 217 | 10 µA
149.0341 | -0.9991455 | -8.343506e-06 | 2.17 | 218 | 10 µA
149.0441 | -0.9988403 | -8.328247e-06 | 2.18 | 219 | 10 µA
149.0541 | -0.9994507 | -8.31604e-06 | 2.19 | 220 | 10 µA
149.0641 | -0.9991455 | -8.30078125e-06 | 2.2 | 221 | 10 µA
149.0741 | -0.9991455 | -8.30078125e-06 | 2.21 | 222 | 10 µA
149.0841 | -0.9988403 | -8.285522e-06 | 2.22 | 223 | 10 µA
149.0941 | -0.9997559 | -8.270264e-06 | 2.23 | 224 | 10 µA
149.1041 | -0.9991455 | -8.261108e-06 | 2.24 | 225 | 10 µA
149.1141 | -0.9994507 | -8.251953125e-06 | 2.25 | 226 | 10 µA
149.1241 | -0.9988403 | -8.242798e-06 | 2.26 | 227 | 10 µA
149.1341 | -0.9988403 | -8.230591e-06 | 2.27 | 228 | 10 µA
149.1441 | -0.9988403 | -8.221436e-06 | 2.28 | 229 | 10 µA
149.1541 | -0.9985352 | -8.209229e-06 | 2.29 | 230 | 10 µA
149.1641 | -0.9994507 | -8.200073e-06 | 2.3 | 231 | 10 µA
149.1741 | -0.9997559 | -8.187866e-06 | 2.31 | 232 | 10 µA
149.1841 | -0.9994507 | -8.178711e-06 | 2.32 | 233 | 10 µA
149.1941 | -0.9994507 | -8.163452e-06 | 2.33 | 234 | 10 µA
149.2041 | -0.99823 | -8.154296875e-06 | 2.34 | 235 | 10 µA
149.2141 | -0.9991455 | -8.148193e-06 | 2.35 | 236 | 10 µA
149.2241 | -0.9988403 | -8.132935e-06 | 2.36 | 237 | 10 µA
149.2341 | -0.9991455 | -8.129883e-06 | 2.37 | 238 | 10 µA
149.2441 | -0.9991455 | -8.117676e-06 | 2.38 | 239 | 10 µA
149.2541 | -0.9988403 | -8.10546875e-06 | 2.39 | 240 | 10 µA
149.2641 | -0.9988403 | -8.093262e-06 | 2.4 | 241 | 10 µA
149.2741 | -0.9994507 | -8.087158e-06 | 2.41 | 242 | 10 µA
149.2841 | -0.9994507 | -8.071899e-06 | 2.42 | 243 | 10 µA
149.2941 | -0.9991455 | -8.068848e-06 | 2.43 | 244 | 10 µA
149.3041 | -0.9991455 | -8.056640625e-06 | 2.44 | 245 | 10 µA
149.3141 | -0.9994507 | -8.047485e-06 | 2.45 | 246 | 10 µA
149.3241 | -0.9994507 | -8.041382e-06 | 2.46 | 247 | 10 µA
149.3341 | -0.9991455 | -8.029175e-06 | 2.47 | 248 | 10 µA
149.3441 | -0.9988403 | -8.016968e-06 | 2.48 | 249 | 10 µA
149.3541 | -0.9997559 | -8.004761e-06 | 2.49 | 250 | 10 µA
149.3641 | -0.9991455 | -7.998657e-06 | 2.5 | 251 | 10 µA
149.3741 | -0.9991455 | -7.989502e-06 | 2.51 | 252 | 10 µA
149.3841 | -0.9991455 | -7.974243e-06 | 2.52 | 253 | 10 µA
149.3941 | -0.9994507 | -7.96814e-06 | 2.53 | 254 | 10 µA
149.4041 | -0.9991455 | -7.958984375e-06 | 2.54 | 255 | 10 µA
149.4141 | -0.9988403 | -7.949829e-06 | 2.55 | 256 | 10 µA
149.4241 | -0.9985352 | -7.943726e-06 | 2.56 | 257 | 10 µA
149.4341 | -0.9988403 | -7.93457e-06 | 2.57 | 258 | 10 µA
149.4441 | -0.9994507 | -7.922363e-06 | 2.58 | 259 | 10 µA
149.4541 | -0.9994507 | -7.919312e-06 | 2.59 | 260 | 10 µA
149.4641 | -0.9991455 | -7.907104e-06 | 2.6 | 261 | 10 µA
149.4741 | -0.9991455 | -7.897949e-06 | 2.61 | 262 | 10 µA
149.4841 | -0.9994507 | -7.885742e-06 | 2.62 | 263 | 10 µA
149.4941 | -0.9991455 | -7.879639e-06 | 2.63 | 264 | 10 µA
149.5041 | -0.9991455 | -7.867432e-06 | 2.64 | 265 | 10 µA
149.5141 | -0.9991455 | -7.867432e-06 | 2.65 | 266 | 10 µA
149.5241 | -0.9994507 | -7.858276e-06 | 2.66 | 267 | 10 µA
149.5341 | -0.99823 | -7.843018e-06 | 2.67 | 268 | 10 µA
149.5441 | -0.9988403 | -7.830811e-06 | 2.68 | 269 | 10 µA
149.5541 | -0.9991455 | -7.824707e-06 | 2.69 | 270 | 10 µA
149.5641 | -0.9991455 | -7.815552e-06 | 2.7 | 271 | 10 µA
149.5741 | -0.9991455 | -7.8125e-06 | 2.71 | 272 | 10 µA
149.5841 | -0.9991455 | -7.803345e-06 | 2.72 | 273 | 10 µA
149.5941 | -0.9994507 | -7.791138e-06 | 2.73 | 274 | 10 µA
149.6041 | -0.9994507 | -7.788086e-06 | 2.74 | 275 | 10 µA
149.6141 | -0.9988403 | -7.778931e-06 | 2.75 | 276 | 10 µA
149.6241 | -0.9994507 | -7.766724e-06 | 2.76 | 277 | 10 µA
149.6341 | -0.9994507 | -7.751465e-06 | 2.77 | 278 | 10 µA
149.6441 | -0.9988403 | -7.751465e-06 | 2.78 | 279 | 10 µA
149.6541 | -0.9994507 | -7.739258e-06 | 2.79 | 280 | 10 µA
149.6641 | -0.9988403 | -7.736206e-06 | 2.8 | 281 | 10 µA
149.6741 | -0.9985352 | -7.727051e-06 | 2.81 | 282 | 10 µA
149.6841 | -0.9994507 | -7.71484375e-06 | 2.82 | 283 | 10 µA
149.6941 | -0.9988403 | -7.70874e-06 | 2.83 | 284 | 10 µA
149.7041 | -0.9994507 | -7.699585e-06 | 2.84 | 285 | 10 µA
149.7141 | -0.9994507 | -7.687378e-06 | 2.85 | 286 | 10 µA
149.7241 | -0.9988403 | -7.69043e-06 | 2.86 | 287 | 10 µA
149.7341 | -0.9991455 | -7.675171e-06 | 2.87 | 288 | 10 µA
149.7441 | -0.9991455 | -7.672119e-06 | 2.88 | 289 | 10 µA
149.7541 | -0.9997559 | -7.65686e-06 | 2.89 | 290 | 10 µA
149.7641 | -0.9991455 | -7.653809e-06 | 2.9 | 291 | 10 µA
149.7741 | -0.9994507 | -7.647705e-06 | 2.91 | 292 | 10 µA
149.7841 | -0.9991455 | -7.635498e-06 | 2.92 | 293 | 10 µA
149.7941 | -0.9991455 | -7.626343e-06 | 2.93 | 294 | 10 µA
149.8041 | -0.9994507 | -7.620239e-06 | 2.94 | 295 | 10 µA
149.8141 | -0.9991455 | -7.608032e-06 | 2.95 | 296 | 10 µA
149.8241 | -0.9991455 | -7.608032e-06 | 2.96 | 297 | 10 µA
149.8341 | -0.9997559 | -7.595825e-06 | 2.97 | 298 | 10 µA
149.8441 | -0.9991455 | -7.58667e-06 | 2.98 | 299 | 10 µA
149.8541 | -0.9988403 | -7.583618e-06 | 2.99 | 300 | 10 µA
149.8641 | -0.9988403 | -7.571411e-06 | 3 | 301 | 10 µA
149.8741 | -0.9991455 | -7.568359375e-06 | 3.01 | 302 | 10 µA
149.8841 | -0.9991455 | -7.559204e-06 | 3.02 | 303 | 10 µA
149.8941 | -0.9988403 | -7.553101e-06 | 3.03 | 304 | 10 µA
149.9041 | -0.9988403 | -7.543945e-06 | 3.04 | 305 | 10 µA
149.9141 | -0.9994507 | -7.537842e-06 | 3.05 | 306 | 10 µA
149.9241 | -0.9991455 | -7.53479e-06 | 3.06 | 307 | 10 µA
149.9341 | -0.9991455 | -7.51953125e-06 | 3.07 | 308 | 10 µA
149.9441 | -0.9994507 | -7.513428e-06 | 3.08 | 309 | 10 µA
149.9541 | -0.9991455 | -7.504272e-06 | 3.09 | 310 | 10 µA
149.9641 | -0.9991455 | -7.498169e-06 | 3.1 | 311 | 10 µA
149.9741 | -0.9991455 | -7.498169e-06 | 3.11 | 312 | 10 µA
149.9841 | -0.9991455 | -7.48291e-06 | 3.12 | 313 | 10 µA
149.9941 | -0.9991455 | -7.473755e-06 | 3.13 | 314 | 10 µA
150.0041 | -0.9991455 | -7.476807e-06 | 3.14 | 315 | 10 µA
150.0141 | -0.9988403 | -7.467651e-06 | 3.15 | 316 | 10 µA
150.0241 | -0.9988403 | -7.4646e-06 | 3.16 | 317 | 10 µA
150.0341 | -0.9991455 | -7.449341e-06 | 3.17 | 318 | 10 µA
150.0441 | -0.9991455 | -7.443237e-06 | 3.18 | 319 | 10 µA
150.0541 | -0.9988403 | -7.443237e-06 | 3.19 | 320 | 10 µA
150.0641 | -0.9988403 | -7.424927e-06 | 3.2 | 321 | 10 µA
150.0741 | -0.9991455 | -7.424927e-06 | 3.21 | 322 | 10 µA
150.0841 | -0.9994507 | -7.41272e-06 | 3.22 | 323 | 10 µA
150.0941 | -0.9991455 | -7.409668e-06 | 3.23 | 324 | 10 µA
150.1041 | -0.9988403 | -7.400513e-06 | 3.24 | 325 | 10 µA
150.1141 | -0.9991455 | -7.397461e-06 | 3.25 | 326 | 10 µA
150.1241 | -0.9994507 | -7.388306e-06 | 3.26 | 327 | 10 µA
150.1341 | -0.9991455 | -7.382202e-06 | 3.27 | 328 | 10 µA
150.1441 | -0.9994507 | -7.376099e-06 | 3.28 | 329 | 10 µA
150.1541 | -0.9991455 | -7.366943e-06 | 3.29 | 330 | 10 µA
150.1641 | -0.9988403 | -7.366943e-06 | 3.3 | 331 | 10 µA
150.1741 | -0.9991455 | -7.354736e-06 | 3.31 | 332 | 10 µA
150.1841 | -0.9991455 | -7.345581e-06 | 3.32 | 333 | 10 µA
150.1941 | -0.9994507 | -7.345581e-06 | 3.33 | 334 | 10 µA
150.2041 | -0.9991455 | -7.333374e-06 | 3.34 | 335 | 10 µA
150.2141 | -0.9991455 | -7.327271e-06 | 3.35 | 336 | 10 µA
150.2241 | -0.9994507 | -7.321167e-06 | 3.36 | 337 | 10 µA
150.2341 | -0.9991455 | -7.30896e-06 | 3.37 | 338 | 10 µA
150.2441 | -0.9991455 | -7.30896e-06 | 3.38 | 339 | 10 µA
150.2541 | -0.9994507 | -7.299805e-06 | 3.39 | 340 | 10 µA
150.2641 | -0.9994507 | -7.293701e-06 | 3.4 | 341 | 10 µA
150.2741 | -0.9985352 | -7.284546e-06 | 3.41 | 342 | 10 µA
150.2841 | -0.9988403 | -7.275390625e-06 | 3.42 | 343 | 10 µA
150.2941 | -0.9988403 | -7.272339e-06 | 3.43 | 344 | 10 µA
150.3041 | -0.9991455 | -7.263184e-06 | 3.44 | 345 | 10 µA
150.3141 | -0.9988403 | -7.263184e-06 | 3.45 | 346 | 10 µA
150.3241 | -0.9994507 | -7.254028e-06 | 3.46 | 347 | 10 µA
150.3341 | -0.9991455 | -7.250977e-06 | 3.47 | 348 | 10 µA
150.3441 | -0.9985352 | -7.241821e-06 | 3.48 | 349 | 10 µA
150.3541 | -0.9988403 | -7.235718e-06 | 3.49 | 350 | 10 µA
150.3641 | -0.9988403 | -7.229614e-06 | 3.5 | 351 | 10 µA
150.3741 | -0.9988403 | -7.223511e-06 | 3.51 | 352 | 10 µA
150.3841 | -0.9991455 | -7.217407e-06 | 3.52 | 353 | 10 µA
150.3941 | -0.9991455 | -7.211304e-06 | 3.53 | 354 | 10 µA
150.4041 | -0.9988403 | -7.199097e-06 | 3.54 | 355 | 10 µA
150.4141 | -0.9991455 | -7.196045e-06 | 3.55 | 356 | 10 µA
150.4241 | -0.9985352 | -7.192993e-06 | 3.56 | 357 | 10 µA
150.4341 | -0.9994507 | -7.180786e-06 | 3.57 | 358 | 10 µA
150.4441 | -0.9994507 | -7.180786e-06 | 3.58 | 359 | 10 µA
150.4541 | -0.9991455 | -7.165527e-06 | 3.59 | 360 | 10 µA
150.4641 | -0.9991455 | -7.168579e-06 | 3.6 | 361 | 10 µA
150.4741 | -0.9994507 | -7.159424e-06 | 3.61 | 362 | 10 µA
150.4841 | -0.9991455 | -7.150269e-06 | 3.62 | 363 | 10 µA
150.4941 | -0.9988403 | -7.147217e-06 | 3.63 | 364 | 10 µA
150.5041 | -0.9991455 | -7.138062e-06 | 3.64 | 365 | 10 µA
150.5141 | -0.9991455 | -7.131958e-06 | 3.65 | 366 | 10 µA
150.5241 | -0.9991455 | -7.131958e-06 | 3.66 | 367 | 10 µA
150.5341 | -0.9991455 | -7.119751e-06 | 3.67 | 368 | 10 µA
150.5441 | -0.9994507 | -7.116699e-06 | 3.68 | 369 | 10 µA
150.5541 | -0.9991455 | -7.110596e-06 | 3.69 | 370 | 10 µA
150.5641 | -0.9991455 | -7.104492e-06 | 3.7 | 371 | 10 µA
150.5741 | -0.9994507 | -7.10144e-06 | 3.71 | 372 | 10 µA
150.5841 | -0.9988403 | -7.095337e-06 | 3.72 | 373 | 10 µA
150.5941 | -0.9991455 | -7.095337e-06 | 3.73 | 374 | 10 µA
150.6041 | -0.9991455 | -7.08313e-06 | 3.74 | 375 | 10 µA
150.6141 | -0.9991455 | -7.077026e-06 | 3.75 | 376 | 10 µA
150.6241 | -0.9994507 | -7.067871e-06 | 3.76 | 377 | 10 µA
150.6341 | -0.9991455 | -7.064819e-06 | 3.77 | 378 | 10 µA
150.6441 | -0.9991455 | -7.061768e-06 | 3.78 | 379 | 10 µA
150.6541 | -0.9994507 | -7.055664e-06 | 3.79 | 380 | 10 µA
150.6641 | -0.9994507 | -7.049561e-06 | 3.8 | 381 | 10 µA
150.6741 | -0.9991455 | -7.046509e-06 | 3.81 | 382 | 10 µA
150.6841 | -0.9991455 | -7.034302e-06 | 3.82 | 383 | 10 µA
150.6941 | -0.9994507 | -7.034302e-06 | 3.83 | 384 | 10 µA
150.7041 | -0.9991455 | -7.028198e-06 | 3.84 | 385 | 10 µA
150.7141 | -0.9994507 | -7.025146e-06 | 3.85 | 386 | 10 µA
150.7241 | -0.9991455 | -7.019043e-06 | 3.86 | 387 | 10 µA
150.7341 | -0.9991455 | -7.006836e-06 | 3.87 | 388 | 10 µA
150.7441 | -0.9991455 | -7.000732e-06 | 3.88 | 389 | 10 µA
150.7541 | -0.9991455 | -7.000732e-06 | 3.89 | 390 | 10 µA
150.7641 | -0.9994507 | -6.994629e-06 | 3.9 | 391 | 10 µA
150.7741 | -0.9988403 | -6.985474e-06 | 3.91 | 392 | 10 µA
150.7841 | -0.9997559 | -6.97937e-06 | 3.92 | 393 | 10 µA
150.7941 | -0.9991455 | -6.976318e-06 | 3.93 | 394 | 10 µA
150.8041 | -0.9991455 | -6.970215e-06 | 3.94 | 395 | 10 µA
150.8141 | -0.9991455 | -6.964111e-06 | 3.95 | 396 | 10 µA
150.8241 | -0.9991455 | -6.964111e-06 | 3.96 | 397 | 10 µA
150.8341 | -0.9994507 | -6.958008e-06 | 3.97 | 398 | 10 µA
150.8441 | -0.9988403 | -6.942749e-06 | 3.98 | 399 | 10 µA
150.8541 | -0.9988403 | -6.945801e-06 | 3.99 | 400 | 10 µA
150.8641 | -0.9991455 | -6.936646e-06 | 4 | 401 | 10 µA
150.8741 | -0.9997559 | -6.92749e-06 | 4.01 | 402 | 10 µA
150.8841 | -0.9991455 | -6.92749e-06 | 4.02 | 403 | 10 µA
150.8941 | -0.9988403 | -6.918335e-06 | 4.03 | 404 | 10 µA
150.9041 | -0.9991455 | -6.915283e-06 | 4.04 | 405 | 10 µA
150.9141 | -0.9994507 | -6.90918e-06 | 4.05 | 406 | 10 µA
150.9241 | -0.9988403 | -6.903076e-06 | 4.06 | 407 | 10 µA
150.9341 | -0.9991455 | -6.903076e-06 | 4.07 | 408 | 10 µA
150.9441 | -0.9991455 | -6.893921e-06 | 4.08 | 409 | 10 µA
150.9541 | -0.9994507 | -6.893921e-06 | 4.09 | 410 | 10 µA
150.9641 | -0.9991455 | -6.884765625e-06 | 4.1 | 411 | 10 µA
150.9741 | -0.9988403 | -6.884765625e-06 | 4.11 | 412 | 10 µA
150.9841 | -0.9988403 | -6.872559e-06 | 4.12 | 413 | 10 µA
150.9941 | -0.9994507 | -6.869507e-06 | 4.13 | 414 | 10 µA
151.0041 | -0.9985352 | -6.863403e-06 | 4.14 | 415 | 10 µA
151.0141 | -0.9988403 | -6.860352e-06 | 4.15 | 416 | 10 µA
151.0241 | -0.9994507 | -6.851196e-06 | 4.16 | 417 | 10 µA
151.0341 | -0.9994507 | -6.848145e-06 | 4.17 | 418 | 10 µA
151.0441 | -0.9997559 | -6.842041e-06 | 4.18 | 419 | 10 µA
151.0541 | -0.9994507 | -6.8359375e-06 | 4.19 | 420 | 10 µA
151.0641 | -0.9994507 | -6.832886e-06 | 4.2 | 421 | 10 µA
151.0741 | -0.9988403 | -6.829834e-06 | 4.21 | 422 | 10 µA
151.0841 | -0.9988403 | -6.82373e-06 | 4.22 | 423 | 10 µA
151.0941 | -0.9985352 | -6.820679e-06 | 4.23 | 424 | 10 µA
151.1041 | -0.9991455 | -6.814575e-06 | 4.24 | 425 | 10 µA
151.1141 | -0.9991455 | -6.80542e-06 | 4.25 | 426 | 10 µA
151.1241 | -0.9991455 | -6.799316e-06 | 4.26 | 427 | 10 µA
151.1341 | -0.9994507 | -6.799316e-06 | 4.27 | 428 | 10 µA
151.1441 | -0.9994507 | -6.796265e-06 | 4.28 | 429 | 10 µA
151.1541 | -0.9994507 | -6.790161e-06 | 4.29 | 430 | 10 µA
151.1641 | -0.9985352 | -6.771851e-06 | 4.3 | 431 | 10 µA
151.1741 | -0.9991455 | -6.777954e-06 | 4.31 | 432 | 10 µA
151.1841 | -0.9994507 | -6.771851e-06 | 4.32 | 433 | 10 µA
151.1941 | -0.9997559 | -6.774902e-06 | 4.33 | 434 | 10 µA
151.2041 | -0.9985352 | -6.765747e-06 | 4.34 | 435 | 10 µA
151.2141 | -0.9994507 | -6.765747e-06 | 4.35 | 436 | 10 µA
151.2241 | -0.9997559 | -6.75354e-06 | 4.36 | 437 | 10 µA
151.2341 | -0.9997559 | -6.750488e-06 | 4.37 | 438 | 10 µA
151.2441 | -0.9988403 | -6.747437e-06 | 4.38 | 439 | 10 µA
151.2541 | -0.9994507 | -6.73828125e-06 | 4.39 | 440 | 10 µA
151.2641 | -0.9994507 | -6.735229e-06 | 4.4 | 441 | 10 µA
151.2741 | -0.9991455 | -6.729126e-06 | 4.41 | 442 | 10 µA
151.2841 | -0.9997559 | -6.726074e-06 | 4.42 | 443 | 10 µA
151.2941 | -0.9991455 | -6.723022e-06 | 4.43 | 444 | 10 µA
151.3041 | -0.9991455 | -6.719971e-06 | 4.44 | 445 | 10 µA
151.3141 | -0.9994507 | -6.710815e-06 | 4.45 | 446 | 10 µA
151.3241 | -0.9988403 | -6.70166e-06 | 4.46 | 447 | 10 µA
151.3341 | -0.9994507 | -6.698608e-06 | 4.47 | 448 | 10 µA
151.3441 | -0.9991455 | -6.698608e-06 | 4.48 | 449 | 10 µA
151.3541 | -0.9988403 | -6.698608e-06 | 4.49 | 450 | 10 µA
151.3641 | -0.9991455 | -6.686401e-06 | 4.5 | 451 | 10 µA
151.3741 | -0.9997559 | -6.686401e-06 | 4.51 | 452 | 10 µA
151.3841 | -0.9991455 | -6.677246e-06 | 4.52 | 453 | 10 µA
151.3941 | -0.9991455 | -6.674194e-06 | 4.53 | 454 | 10 µA
151.4041 | -0.9991455 | -6.671143e-06 | 4.54 | 455 | 10 µA
151.4141 | -0.9991455 | -6.668091e-06 | 4.55 | 456 | 10 µA
151.4241 | -0.9991455 | -6.652832e-06 | 4.56 | 457 | 10 µA
151.4341 | -0.9988403 | -6.646729e-06 | 4.57 | 458 | 10 µA
151.4441 | -0.9994507 | -6.64978e-06 | 4.58 | 459 | 10 µA
151.4541 | -0.9988403 | -6.646729e-06 | 4.59 | 460 | 10 µA
151.4641 | -0.9994507 | -6.640625e-06 | 4.6 | 461 | 10 µA
151.4741 | -0.9997559 | -6.640625e-06 | 4.61 | 462 | 10 µA
151.4841 | -0.9994507 | -6.63147e-06 | 4.62 | 463 | 10 µA
151.4941 | -0.9994507 | -6.625366e-06 | 4.63 | 464 | 10 µA
151.5041 | -0.9994507 | -6.625366e-06 | 4.64 | 465 | 10 µA
151.5141 | -0.9988403 | -6.622314e-06 | 4.65 | 466 | 10 µA
151.5241 | -0.9994507 | -6.619263e-06 | 4.66 | 467 | 10 µA
151.5341 | -0.9991455 | -6.610107e-06 | 4.67 | 468 | 10 µA
151.5441 | -0.9991455 | -6.607056e-06 | 4.68 | 469 | 10 µA
151.5541 | -0.9991455 | -6.600952e-06 | 4.69 | 470 | 10 µA
151.5641 | -0.9994507 | -6.594849e-06 | 4.7 | 471 | 10 µA
151.5741 | -0.9988403 | -6.5979e-06 | 4.71 | 472 | 10 µA
151.5841 | -0.9997559 | -6.585693e-06 | 4.72 | 473 | 10 µA
151.5941 | -0.9994507 | -6.576538e-06 | 4.73 | 474 | 10 µA
151.6041 | -0.9991455 | -6.576538e-06 | 4.74 | 475 | 10 µA
151.6141 | -0.9988403 | -6.573486e-06 | 4.75 | 476 | 10 µA
151.6241 | -0.9988403 | -6.576538e-06 | 4.76 | 477 | 10 µA
151.6341 | -0.9988403 | -6.564331e-06 | 4.77 | 478 | 10 µA
151.6441 | -0.9988403 | -6.558228e-06 | 4.78 | 479 | 10 µA
151.6541 | -0.9994507 | -6.558228e-06 | 4.79 | 480 | 10 µA
151.6641 | -0.9994507 | -6.549072e-06 | 4.8 | 481 | 10 µA
151.6741 | -0.9988403 | -6.546021e-06 | 4.81 | 482 | 10 µA
151.6841 | -0.9994507 | -6.549072e-06 | 4.82 | 483 | 10 µA
151.6941 | -0.9988403 | -6.533813e-06 | 4.83 | 484 | 10 µA
151.7041 | -0.9988403 | -6.533813e-06 | 4.84 | 485 | 10 µA
151.7141 | -0.9991455 | -6.530762e-06 | 4.85 | 486 | 10 µA
151.7241 | -0.99823 | -6.530762e-06 | 4.86 | 487 | 10 µA
151.7341 | -0.9991455 | -6.518555e-06 | 4.87 | 488 | 10 µA
151.7441 | -0.9994507 | -6.515503e-06 | 4.88 | 489 | 10 µA
151.7541 | -0.9988403 | -6.512451e-06 | 4.89 | 490 | 10 µA
151.7641 | -0.9988403 | -6.512451e-06 | 4.9 | 491 | 10 µA
151.7741 | -0.9991455 | -6.509399e-06 | 4.91 | 492 | 10 µA
151.7841 | -0.9994507 | -6.503296e-06 | 4.92 | 493 | 10 µA
151.7941 | -0.9991455 | -6.497192e-06 | 4.93 | 494 | 10 µA
151.8041 | -0.9994507 | -6.494140625e-06 | 4.94 | 495 | 10 µA
151.8141 | -0.9988403 | -6.488037e-06 | 4.95 | 496 | 10 µA
151.8241 | -0.9994507 | -6.481934e-06 | 4.96 | 497 | 10 µA
151.8341 | -0.9994507 | -6.484985e-06 | 4.97 | 498 | 10 µA
151.8441 | -0.9988403 | -6.47583e-06 | 4.98 | 499 | 10 µA
151.8541 | -0.9988403 | -6.472778e-06 | 4.99 | 500 | 10 µA