## Sheet1
Time (s) | WE(1).Potential (V) | WE(1).Current (A) | Corrected time (s) | Index | Current range
121.6529 | -0.3467712 | 1.398926e-05 | 0 | 1 | 10 µA
121.6629 | -0.3466796875 | 8.926392e-06 | 0.01 | 2 | 10 µA
121.6729 | -0.3466796875 | 6.588745e-06 | 0.02 | 3 | 10 µA
121.6829 | -0.3465881 | 5.215454e-06 | 0.03 | 4 | 10 µA
121.6929 | -0.3465881 | 4.61731e-06 | 0.04 | 5 | 10 µA
121.7029 | -0.3465576 | 3.728333e-06 | 0.05 | 6 | 10 µA
121.7129 | -0.3465271 | 3.500061e-06 | 0.06 | 7 | 10 µA
121.7229 | -0.3465271 | 3.071289e-06 | 0.07 | 8 | 10 µA
121.7329 | -0.3465576 | 2.680054e-06 | 0.08 | 9 | 10 µA
121.7429 | -0.3464966 | 2.687988e-06 | 0.09 | 10 | 10 µA
121.7529 | -0.3464355 | 2.194214e-06 | 0.1 | 11 | 10 µA
121.7629 | -0.3464355 | 2.23877e-06 | 0.11 | 12 | 10 µA
121.7729 | -0.3464966 | 2.015381e-06 | 0.12 | 13 | 10 µA
121.7829 | -0.3464355 | 1.773682e-06 | 0.13 | 14 | 10 µA
121.7929 | -0.3465271 | 1.906738e-06 | 0.14 | 15 | 10 µA
121.8029 | -0.3464966 | 1.513367e-06 | 0.15 | 16 | 10 µA
121.8129 | -0.3465271 | 1.636353e-06 | 0.16 | 17 | 10 µA
121.8229 | -0.3464966 | 1.476135e-06 | 0.17 | 18 | 10 µA
121.8329 | -0.3464661 | 1.293945e-06 | 0.18 | 19 | 10 µA
121.8429 | -0.3465271 | 1.462708e-06 | 0.19 | 20 | 10 µA
121.8529 | -0.3464661 | 1.117859e-06 | 0.2 | 21 | 10 µA
121.8629 | -0.3464661 | 1.272583e-06 | 0.21 | 22 | 10 µA
121.8729 | -0.3464661 | 1.143188e-06 | 0.22 | 23 | 10 µA
121.8829 | -0.3464355 | 9.906006e-07 | 0.23 | 24 | 10 µA
121.8929 | -0.3464355 | 1.17218e-06 | 0.24 | 25 | 10 µA
121.9029 | -0.3464966 | 8.535767e-07 | 0.25 | 26 | 10 µA
121.9129 | -0.3464661 | 1.022949e-06 | 0.26 | 27 | 10 µA
121.9229 | -0.3465271 | 9.161377e-07 | 0.27 | 28 | 10 µA
121.9329 | -0.3464661 | 7.733154e-07 | 0.28 | 29 | 10 µA
121.9429 | -0.3464966 | 9.686279e-07 | 0.29 | 30 | 10 µA
121.9529 | -0.3464661 | 6.634521e-07 | 0.3 | 31 | 10 µA
121.9629 | -0.3464355 | 8.468628e-07 | 0.31 | 32 | 10 µA
121.9729 | -0.3465271 | 7.510376e-07 | 0.32 | 33 | 1 µA
121.9829 | -0.3466796875 | 6.268311e-07 | 0.33 | 34 | 1 µA
121.9929 | -0.3465881 | 8.206177e-07 | 0.34 | 35 | 1 µA
122.0029 | -0.3466492 | 5.288696e-07 | 0.35 | 36 | 1 µA
122.0129 | -0.3466187 | 7.211304e-07 | 0.36 | 37 | 1 µA
122.0229 | -0.3465271 | 6.243896e-07 | 0.37 | 38 | 1 µA
122.0329 | -0.3466796875 | 5.038452e-07 | 0.38 | 39 | 1 µA
122.0429 | -0.3466187 | 6.973267e-07 | 0.39 | 40 | 1 µA
122.0529 | -0.3465576 | 4.135132e-07 | 0.4 | 41 | 1 µA
122.0629 | -0.3466187 | 6.088257e-07 | 0.41 | 42 | 1 µA
122.0729 | -0.3465271 | 5.160522e-07 | 0.42 | 43 | 1 µA
122.0829 | -0.3465881 | 3.973389e-07 | 0.43 | 44 | 1 µA
122.0929 | -0.3465576 | 6.039429e-07 | 0.44 | 45 | 1 µA
122.1029 | -0.3465271 | 3.085327e-07 | 0.45 | 46 | 1 µA
122.1129 | -0.3465271 | 5.160522e-07 | 0.46 | 47 | 1 µA
122.1229 | -0.3464661 | 4.284668e-07 | 0.47 | 48 | 1 µA
122.1329 | -0.3465881 | 2.941895e-07 | 0.48 | 49 | 1 µA
122.1429 | -0.3466187 | 5.194092e-07 | 0.49 | 50 | 1 µA
122.1529 | -0.3465576 | 2.377319e-07 | 0.5 | 51 | 1 µA
122.1629 | -0.3465881 | 4.415894e-07 | 0.51 | 52 | 1 µA
122.1729 | -0.3465271 | 3.50647e-07 | 0.52 | 53 | 1 µA
122.1829 | -0.3465576 | 2.468872e-07 | 0.53 | 54 | 1 µA
122.1929 | -0.3465271 | 4.528809e-07 | 0.54 | 55 | 1 µA
122.2029 | -0.3465271 | 1.672363e-07 | 0.55 | 56 | 1 µA
122.2129 | -0.3464966 | 3.61328125e-07 | 0.56 | 57 | 1 µA
122.2229 | -0.3464966 | 2.801514e-07 | 0.57 | 58 | 1 µA
122.2329 | -0.3465881 | 1.831055e-07 | 0.58 | 59 | 1 µA
122.2429 | -0.346405 | 3.903198e-07 | 0.59 | 60 | 1 µA
122.2529 | -0.3465881 | 1.190186e-07 | 0.6 | 61 | 1 µA
122.2629 | -0.3464966 | 3.106689e-07 | 0.61 | 62 | 1 µA
122.2729 | -0.3464661 | 2.362061e-07 | 0.62 | 63 | 1 µA
122.2829 | -0.3464966 | 1.315308e-07 | 0.63 | 64 | 1 µA
122.2929 | -0.346405 | 3.268433e-07 | 0.64 | 65 | 1 µA
122.3029 | -0.3465576 | 6.652832e-08 | 0.65 | 66 | 1 µA
122.3129 | -0.3465271 | 2.566528e-07 | 0.66 | 67 | 1 µA
122.3229 | -0.3464355 | 1.776123e-07 | 0.67 | 68 | 1 µA
122.3329 | -0.3465271 | 8.422852e-08 | 0.68 | 69 | 1 µA
122.3429 | -0.3464355 | 2.890015e-07 | 0.69 | 70 | 1 µA
122.3529 | -0.3465576 | 4.547119e-08 | 0.7 | 71 | 1 µA
122.3629 | -0.3464966 | 2.127075e-07 | 0.71 | 72 | 1 µA
122.3729 | -0.3464966 | 1.419067e-07 | 0.72 | 73 | 1 µA
122.3829 | -0.3464966 | 4.333496e-08 | 0.73 | 74 | 1 µA
122.3929 | -0.3464355 | 2.548218e-07 | 0.74 | 75 | 1 µA
122.4029 | -0.3465576 | -2.13623e-09 | 0.75 | 76 | 1 µA
122.4129 | -0.3464966 | 1.760864e-07 | 0.76 | 77 | 1 µA
122.4229 | -0.346405 | 1.199341e-07 | 0.77 | 78 | 1 µA
122.4329 | -0.3464355 | 1.495361e-08 | 0.78 | 79 | 1 µA
122.4429 | -0.346405 | 2.120972e-07 | 0.79 | 80 | 1 µA
122.4529 | -0.3465271 | -3.02124e-08 | 0.8 | 81 | 1 µA
122.4629 | -0.3464355 | 1.449585e-07 | 0.81 | 82 | 1 µA
122.4729 | -0.3464355 | 8.666992e-08 | 0.82 | 83 | 1 µA
122.4829 | -0.3464966 | -1.983643e-08 | 0.83 | 84 | 1 µA
122.4929 | -0.346405 | 1.815796e-07 | 0.84 | 85 | 1 µA
122.5029 | -0.3464966 | -6.103515625e-08 | 0.85 | 86 | 1 µA
122.5129 | -0.3464966 | 1.168823e-07 | 0.86 | 87 | 1 µA
122.5229 | -0.3464355 | 7.019043e-08 | 0.87 | 88 | 1 µA
122.5329 | -0.3464966 | -3.997803e-08 | 0.88 | 89 | 1 µA
122.5429 | -0.3464355 | 1.568604e-07 | 0.89 | 90 | 1 µA
122.5529 | -0.3465271 | -8.483887e-08 | 0.9 | 91 | 1 µA
122.5629 | -0.3464355 | 8.972168e-08 | 0.91 | 92 | 1 µA
122.5729 | -0.346405 | 3.570557e-08 | 0.92 | 93 | 1 µA
122.5829 | -0.3464966 | -6.622314e-08 | 0.93 | 94 | 1 µA
122.5929 | -0.3464661 | 1.257324e-07 | 0.94 | 95 | 1 µA
122.6029 | -0.3465271 | -1.113892e-07 | 0.95 | 96 | 1 µA
122.6129 | -0.3464966 | 6.8359375e-08 | 0.96 | 97 | 1 µA
122.6229 | -0.3464355 | 1.647949e-08 | 0.97 | 98 | 1 µA
122.6329 | -0.3464661 | -9.063721e-08 | 0.98 | 99 | 1 µA
122.6429 | -0.3464661 | 1.013184e-07 | 0.99 | 100 | 1 µA
122.6529 | -0.3465271 | -1.266479e-07 | 1 | 101 | 1 µA
122.6629 | -0.3464661 | 4.516602e-08 | 1.01 | 102 | 1 µA
122.6729 | -0.3463745 | -3.662109375e-09 | 1.02 | 103 | 1 µA
122.6829 | -0.3465271 | -1.159668e-07 | 1.03 | 104 | 1 µA
122.6929 | -0.3464966 | 8.483887e-08 | 1.04 | 105 | 1 µA
122.7029 | -0.3464661 | -1.45874e-07 | 1.05 | 106 | 1 µA
122.7129 | -0.346405 | 3.601074e-08 | 1.06 | 107 | 1 µA
122.7229 | -0.3464661 | -2.075195e-08 | 1.07 | 108 | 1 µA
122.7329 | -0.3464966 | -1.26953125e-07 | 1.08 | 109 | 1 µA
122.7429 | -0.346405 | 6.896973e-08 | 1.09 | 110 | 1 µA
122.7529 | -0.3464966 | -1.705933e-07 | 1.1 | 111 | 1 µA
122.7629 | -0.3464661 | 1.312256e-08 | 1.11 | 112 | 1 µA
122.7729 | -0.346405 | -4.364014e-08 | 1.12 | 113 | 1 µA
122.7829 | -0.3464966 | -1.44043e-07 | 1.13 | 114 | 1 µA
122.7929 | -0.3464661 | 4.577637e-08 | 1.14 | 115 | 1 µA
122.8029 | -0.3464661 | -1.815796e-07 | 1.15 | 116 | 1 µA
122.8129 | -0.3464966 | 2.746582e-09 | 1.16 | 117 | 1 µA
122.8229 | -0.346344 | -5.859375e-08 | 1.17 | 118 | 1 µA
122.8329 | -0.3465271 | -1.635742e-07 | 1.18 | 119 | 1 µA
122.8429 | -0.3464661 | 2.532959e-08 | 1.19 | 120 | 1 µA
122.8529 | -0.3464355 | -2.005005e-07 | 1.2 | 121 | 1 µA
122.8629 | -0.3464661 | -2.288818e-08 | 1.21 | 122 | 1 µA
122.8729 | -0.3463745 | -7.751465e-08 | 1.22 | 123 | 1 µA
122.8829 | -0.3464661 | -1.596069e-07 | 1.23 | 124 | 1 µA
122.8929 | -0.3465271 | 8.850098e-09 | 1.24 | 125 | 1 µA
122.9029 | -0.3464355 | -2.111816e-07 | 1.25 | 126 | 1 µA
122.9129 | -0.3464661 | -3.479004e-08 | 1.26 | 127 | 1 µA
122.9229 | -0.3464355 | -9.613037e-08 | 1.27 | 128 | 1 µA
122.9329 | -0.346405 | -2.059937e-07 | 1.28 | 129 | 1 µA
122.9429 | -0.3464355 | -3.662109375e-09 | 1.29 | 130 | 1 µA
122.9529 | -0.3464355 | -2.282715e-07 | 1.3 | 131 | 1 µA
122.9629 | -0.3464661 | -5.126953125e-08 | 1.31 | 132 | 1 µA
122.9729 | -0.346344 | -9.857178e-08 | 1.32 | 133 | 1 µA
122.9829 | -0.3464966 | -2.026367e-07 | 1.33 | 134 | 1 µA
122.9929 | -0.3464355 | -1.220703125e-08 | 1.34 | 135 | 1 µA
123.0029 | -0.346405 | -2.389526e-07 | 1.35 | 136 | 1 µA
123.0129 | -0.3464966 | -6.530762e-08 | 1.36 | 137 | 1 µA
123.0229 | -0.3463135 | -1.18103e-07 | 1.37 | 138 | 1 µA
123.0329 | -0.3464355 | -2.062988e-07 | 1.38 | 139 | 1 µA
123.0429 | -0.3464355 | -3.173828125e-08 | 1.39 | 140 | 1 µA
123.0529 | -0.3464966 | -2.563477e-07 | 1.4 | 141 | 1 µA
123.0629 | -0.3464355 | -7.965088e-08 | 1.41 | 142 | 1 µA
123.0729 | -0.346283 | -1.306152e-07 | 1.42 | 143 | 1 µA
123.0829 | -0.3464355 | -2.209473e-07 | 1.43 | 144 | 1 µA
123.0929 | -0.346405 | -4.730225e-08 | 1.44 | 145 | 1 µA
123.1029 | -0.3465576 | -2.630615e-07 | 1.45 | 146 | 1 µA
123.1129 | -0.3464661 | -8.056640625e-08 | 1.46 | 147 | 1 µA
123.1229 | -0.346405 | -1.379395e-07 | 1.47 | 148 | 1 µA
123.1329 | -0.3464661 | -2.404785e-07 | 1.48 | 149 | 1 µA
123.1429 | -0.346405 | -5.523682e-08 | 1.49 | 150 | 1 µA
123.1529 | -0.3464661 | -2.737427e-07 | 1.5 | 151 | 1 µA
123.1629 | -0.3464661 | -9.216309e-08 | 1.51 | 152 | 1 µA
123.1729 | -0.346344 | -1.519775e-07 | 1.52 | 153 | 1 µA
123.1829 | -0.3464966 | -2.55127e-07 | 1.53 | 154 | 1 µA
123.1929 | -0.3464661 | -6.225586e-08 | 1.54 | 155 | 1 µA
123.2029 | -0.3465576 | -2.856445e-07 | 1.55 | 156 | 1 µA
123.2129 | -0.3463745 | -9.82666e-08 | 1.56 | 157 | 1 µA
123.2229 | -0.346344 | -1.641846e-07 | 1.57 | 158 | 1 µA
123.2329 | -0.3464661 | -2.624512e-07 | 1.58 | 159 | 1 µA
123.2429 | -0.3464355 | -7.385254e-08 | 1.59 | 160 | 1 µA
123.2529 | -0.3464966 | -2.91748e-07 | 1.6 | 161 | 1 µA
123.2629 | -0.3464355 | -1.086426e-07 | 1.61 | 162 | 1 µA
123.2729 | -0.346283 | -1.629639e-07 | 1.62 | 163 | 1 µA
123.2829 | -0.3464966 | -2.667236e-07 | 1.63 | 164 | 1 µA
123.2929 | -0.3463745 | -9.002686e-08 | 1.64 | 165 | 1 µA
123.3029 | -0.3464355 | -2.999878e-07 | 1.65 | 166 | 1 µA
123.3129 | -0.3464966 | -1.190186e-07 | 1.66 | 167 | 1 µA
123.3229 | -0.346344 | -1.809692e-07 | 1.67 | 168 | 1 µA
123.3329 | -0.3464355 | -2.84729e-07 | 1.68 | 169 | 1 µA
123.3429 | -0.3464661 | -9.613037e-08 | 1.69 | 170 | 1 µA
123.3529 | -0.346405 | -3.149414e-07 | 1.7 | 171 | 1 µA
123.3629 | -0.3464661 | -1.315308e-07 | 1.71 | 172 | 1 µA
123.3729 | -0.3463135 | -1.916504e-07 | 1.72 | 173 | 1 µA
123.3829 | -0.3464661 | -2.883911e-07 | 1.73 | 174 | 1 µA
123.3929 | -0.3464355 | -1.07421875e-07 | 1.74 | 175 | 1 µA
123.4029 | -0.3464355 | -3.201294e-07 | 1.75 | 176 | 1 µA
123.4129 | -0.3464355 | -1.379395e-07 | 1.76 | 177 | 1 µA
123.4229 | -0.3463745 | -2.005005e-07 | 1.77 | 178 | 1 µA
123.4329 | -0.3464966 | -2.923584e-07 | 1.78 | 179 | 1 µA
123.4429 | -0.3464966 | -1.034546e-07 | 1.79 | 180 | 1 µA
123.4529 | -0.3464661 | -3.353882e-07 | 1.8 | 181 | 1 µA
123.4629 | -0.3464355 | -1.467896e-07 | 1.81 | 182 | 1 µA
123.4729 | -0.3463135 | -2.120972e-07 | 1.82 | 183 | 1 µA
123.4829 | -0.3464661 | -3.091431e-07 | 1.83 | 184 | 1 µA
123.4929 | -0.3464966 | -1.184082e-07 | 1.84 | 185 | 1 µA
123.5029 | -0.346405 | -3.408813e-07 | 1.85 | 186 | 1 µA
123.5129 | -0.3464355 | -1.477051e-07 | 1.86 | 187 | 1 µA
123.5229 | -0.3463745 | -2.185059e-07 | 1.87 | 188 | 1 µA
123.5329 | -0.346405 | -3.063965e-07 | 1.88 | 189 | 1 µA
123.5429 | -0.3464355 | -1.220703125e-07 | 1.89 | 190 | 1 µA
123.5529 | -0.3464355 | -3.433228e-07 | 1.9 | 191 | 1 µA
123.5629 | -0.3464355 | -1.647949e-07 | 1.91 | 192 | 1 µA
123.5729 | -0.346283 | -2.261353e-07 | 1.92 | 193 | 1 µA
123.5829 | -0.3464355 | -3.125e-07 | 1.93 | 194 | 1 µA
123.5929 | -0.3464355 | -1.400757e-07 | 1.94 | 195 | 1 µA
123.6029 | -0.3464966 | -3.640747e-07 | 1.95 | 196 | 1 µA
123.6129 | -0.3464661 | -1.678467e-07 | 1.96 | 197 | 1 µA
123.6229 | -0.3463745 | -2.368164e-07 | 1.97 | 198 | 1 µA
123.6329 | -0.3464661 | -3.189087e-07 | 1.98 | 199 | 1 µA
123.6429 | -0.3464355 | -1.400757e-07 | 1.99 | 200 | 1 µA
123.6529 | -0.3464661 | -3.598022e-07 | 2 | 201 | 1 µA
123.6629 | -0.3463745 | -1.73645e-07 | 2.01 | 202 | 1 µA
123.6729 | -0.346344 | -2.426147e-07 | 2.02 | 203 | 1 µA
123.6829 | -0.3464661 | -3.29895e-07 | 2.03 | 204 | 1 µA
123.6929 | -0.3464661 | -1.535034e-07 | 2.04 | 205 | 1 µA
123.7029 | -0.3464355 | -3.7323e-07 | 2.05 | 206 | 1 µA
123.7129 | -0.3464661 | -1.849365e-07 | 2.06 | 207 | 1 µA
123.7229 | -0.3463135 | -2.44751e-07 | 2.07 | 208 | 1 µA
123.7329 | -0.3464661 | -3.372192e-07 | 2.08 | 209 | 1 µA
123.7429 | -0.3464966 | -1.525879e-07 | 2.09 | 210 | 1 µA
123.7529 | -0.3464355 | -3.723145e-07 | 2.1 | 211 | 1 µA
123.7629 | -0.3464355 | -1.837158e-07 | 2.11 | 212 | 1 µA
123.7729 | -0.3463135 | -2.529907e-07 | 2.12 | 213 | 1 µA
123.7829 | -0.3465576 | -3.396606e-07 | 2.13 | 214 | 1 µA
123.7929 | -0.3464355 | -1.635742e-07 | 2.14 | 215 | 1 µA
123.8029 | -0.3464355 | -3.80859375e-07 | 2.15 | 216 | 1 µA
123.8129 | -0.3464966 | -1.980591e-07 | 2.16 | 217 | 1 µA
123.8229 | -0.346344 | -2.655029e-07 | 2.17 | 218 | 1 µA
123.8329 | -0.3464966 | -3.4729e-07 | 2.18 | 219 | 1 µA
123.8429 | -0.3464966 | -1.654053e-07 | 2.19 | 220 | 1 µA
123.8529 | -0.3464966 | -3.903198e-07 | 2.2 | 221 | 1 µA
123.8629 | -0.346405 | -1.916504e-07 | 2.21 | 222 | 1 µA
123.8729 | -0.3463745 | -2.676392e-07 | 2.22 | 223 | 1 µA
123.8829 | -0.3464661 | -3.460693e-07 | 2.23 | 224 | 1 µA
123.8929 | -0.3464966 | -1.739502e-07 | 2.24 | 225 | 1 µA
123.9029 | -0.3464355 | -3.912354e-07 | 2.25 | 226 | 1 µA
123.9129 | -0.346405 | -2.06604e-07 | 2.26 | 227 | 1 µA
123.9229 | -0.3463745 | -2.722168e-07 | 2.27 | 228 | 1 µA
123.9329 | -0.346405 | -3.594971e-07 | 2.28 | 229 | 1 µA
123.9429 | -0.3465576 | -1.708984375e-07 | 2.29 | 230 | 1 µA
123.9529 | -0.3464661 | -3.988647e-07 | 2.3 | 231 | 1 µA
123.9629 | -0.3464355 | -2.111816e-07 | 2.31 | 232 | 1 µA
123.9729 | -0.3463135 | -2.828979e-07 | 2.32 | 233 | 1 µA
123.9829 | -0.3464355 | -3.619385e-07 | 2.33 | 234 | 1 µA
123.9929 | -0.3464966 | -1.889038e-07 | 2.34 | 235 | 1 µA
124.0029 | -0.3464355 | -4.000854e-07 | 2.35 | 236 | 1 µA
124.0129 | -0.3464966 | -2.142334e-07 | 2.36 | 237 | 1 µA
124.0229 | -0.3463745 | -2.856445e-07 | 2.37 | 238 | 1 µA
124.0329 | -0.3464355 | -3.671265e-07 | 2.38 | 239 | 1 µA
124.0429 | -0.3464966 | -1.919556e-07 | 2.39 | 240 | 1 µA
124.0529 | -0.3464355 | -4.107666e-07 | 2.4 | 241 | 1 µA
124.0629 | -0.3464355 | -2.249146e-07 | 2.41 | 242 | 1 µA
124.0729 | -0.3463135 | -2.902222e-07 | 2.42 | 243 | 1 µA
124.0829 | -0.3465576 | -3.683472e-07 | 2.43 | 244 | 1 µA
124.0929 | -0.3464661 | -1.889038e-07 | 2.44 | 245 | 1 µA
124.1029 | -0.3464355 | -4.1015625e-07 | 2.45 | 246 | 1 µA
124.1129 | -0.3464355 | -2.34375e-07 | 2.46 | 247 | 1 µA
124.1229 | -0.3463745 | -3.012085e-07 | 2.47 | 248 | 1 µA
124.1329 | -0.346405 | -3.781128e-07 | 2.48 | 249 | 1 µA
124.1429 | -0.3464966 | -1.824951e-07 | 2.49 | 250 | 1 µA
124.1529 | -0.3464355 | -4.159546e-07 | 2.5 | 251 | 1 µA
124.1629 | -0.3464355 | -2.233887e-07 | 2.51 | 252 | 1 µA
124.1729 | -0.3463745 | -2.95105e-07 | 2.52 | 253 | 1 µA
124.1829 | -0.3464661 | -3.817749e-07 | 2.53 | 254 | 1 µA
124.1929 | -0.3465576 | -2.090454e-07 | 2.54 | 255 | 1 µA
124.2029 | -0.346405 | -4.177856e-07 | 2.55 | 256 | 1 µA
124.2129 | -0.3464661 | -2.377319e-07 | 2.56 | 257 | 1 µA
124.2229 | -0.3463135 | -3.149414e-07 | 2.57 | 258 | 1 µA
124.2329 | -0.3465271 | -3.848267e-07 | 2.58 | 259 | 1 µA
124.2429 | -0.3464966 | -1.998901e-07 | 2.59 | 260 | 1 µA
124.2529 | -0.3464661 | -4.324341e-07 | 2.6 | 261 | 1 µA
124.2629 | -0.3464661 | -2.468872e-07 | 2.61 | 262 | 1 µA
124.2729 | -0.3463745 | -3.121948e-07 | 2.62 | 263 | 1 µA
124.2829 | -0.3464661 | -3.985596e-07 | 2.63 | 264 | 1 µA
124.2929 | -0.3465271 | -2.206421e-07 | 2.64 | 265 | 1 µA
124.3029 | -0.346405 | -4.324341e-07 | 2.65 | 266 | 1 µA
124.3129 | -0.346405 | -2.423096e-07 | 2.66 | 267 | 1 µA
124.3229 | -0.3463745 | -3.182983e-07 | 2.67 | 268 | 1 µA
124.3329 | -0.3464661 | -3.897095e-07 | 2.68 | 269 | 1 µA
124.3429 | -0.3465271 | -2.206421e-07 | 2.69 | 270 | 1 µA
124.3529 | -0.346405 | -4.367065e-07 | 2.7 | 271 | 1 µA
124.3629 | -0.3463745 | -2.407837e-07 | 2.71 | 272 | 1 µA
124.3729 | -0.3463745 | -3.22265625e-07 | 2.72 | 273 | 1 µA
124.3829 | -0.3465271 | -3.985596e-07 | 2.73 | 274 | 1 µA
124.3929 | -0.3465576 | -2.294921875e-07 | 2.74 | 275 | 1 µA
124.4029 | -0.3463745 | -4.412842e-07 | 2.75 | 276 | 1 µA
124.4129 | -0.346405 | -2.526855e-07 | 2.76 | 277 | 1 µA
124.4229 | -0.3464661 | -3.305054e-07 | 2.77 | 278 | 1 µA
124.4329 | -0.3464661 | -4.058838e-07 | 2.78 | 279 | 1 µA
124.4429 | -0.3465576 | -2.24609375e-07 | 2.79 | 280 | 1 µA
124.4529 | -0.346405 | -4.385376e-07 | 2.8 | 281 | 1 µA
124.4629 | -0.3464355 | -2.520752e-07 | 2.81 | 282 | 1 µA
124.4729 | -0.3463745 | -3.436279e-07 | 2.82 | 283 | 1 µA
124.4829 | -0.3465271 | -4.013062e-07 | 2.83 | 284 | 1 µA
124.4929 | -0.3465271 | -2.328491e-07 | 2.84 | 285 | 1 µA
124.5029 | -0.346405 | -4.46167e-07 | 2.85 | 286 | 1 µA
124.5129 | -0.3464355 | -2.658081e-07 | 2.86 | 287 | 1 µA
124.5229 | -0.3464355 | -3.344727e-07 | 2.87 | 288 | 1 µA
124.5329 | -0.3464966 | -4.052734375e-07 | 2.88 | 289 | 1 µA
124.5429 | -0.3464966 | -2.27356e-07 | 2.89 | 290 | 1 µA
124.5529 | -0.3464355 | -4.537964e-07 | 2.9 | 291 | 1 µA
124.5629 | -0.3464661 | -2.560425e-07 | 2.91 | 292 | 1 µA
124.5729 | -0.346405 | -3.457642e-07 | 2.92 | 293 | 1 µA
124.5829 | -0.3464355 | -4.016113e-07 | 2.93 | 294 | 1 µA
124.5929 | -0.3465576 | -2.355957e-07 | 2.94 | 295 | 1 µA
124.6029 | -0.3463745 | -4.544067e-07 | 2.95 | 296 | 1 µA
124.6129 | -0.3464355 | -2.661133e-07 | 2.96 | 297 | 1 µA
124.6229 | -0.3464661 | -3.527832e-07 | 2.97 | 298 | 1 µA
124.6329 | -0.3465271 | -4.122925e-07 | 2.98 | 299 | 1 µA
124.6429 | -0.3465576 | -2.404785e-07 | 2.99 | 300 | 1 µA
124.6529 | -0.346405 | -4.586792e-07 | 3 | 301 | 1 µA
124.6629 | -0.346405 | -2.700806e-07 | 3.01 | 302 | 1 µA
124.6729 | -0.346405 | -3.573608e-07 | 3.02 | 303 | 1 µA
124.6829 | -0.3464966 | -4.168701e-07 | 3.03 | 304 | 1 µA
124.6929 | -0.3465576 | -2.520752e-07 | 3.04 | 305 | 1 µA
124.7029 | -0.3463745 | -4.641724e-07 | 3.05 | 306 | 1 µA
124.7129 | -0.346405 | -2.648926e-07 | 3.06 | 307 | 1 µA
124.7229 | -0.3464966 | -3.594971e-07 | 3.07 | 308 | 1 µA
124.7329 | -0.3464966 | -4.119873e-07 | 3.08 | 309 | 1 µA
124.7429 | -0.3464661 | -2.410889e-07 | 3.09 | 310 | 1 µA
124.7529 | -0.3464355 | -4.696655e-07 | 3.1 | 311 | 1 µA
124.7629 | -0.3464355 | -2.749634e-07 | 3.11 | 312 | 1 µA
124.7729 | -0.3464661 | -3.652954e-07 | 3.12 | 313 | 1 µA
124.7829 | -0.3464966 | -4.171753e-07 | 3.13 | 314 | 1 µA
124.7929 | -0.3465576 | -2.511597e-07 | 3.14 | 315 | 1 µA
124.8029 | -0.3464661 | -4.666138e-07 | 3.15 | 316 | 1 µA
124.8129 | -0.3464355 | -2.914429e-07 | 3.16 | 317 | 1 µA
124.8229 | -0.3463745 | -3.793335e-07 | 3.17 | 318 | 1 µA
124.8329 | -0.3464661 | -4.187012e-07 | 3.18 | 319 | 1 µA
124.8429 | -0.3464966 | -2.5390625e-07 | 3.19 | 320 | 1 µA
124.8529 | -0.3463745 | -4.797363e-07 | 3.2 | 321 | 1 µA
124.8629 | -0.3464355 | -2.767944e-07 | 3.21 | 322 | 1 µA
124.8729 | -0.346344 | -3.7323e-07 | 3.22 | 323 | 1 µA
124.8829 | -0.346405 | -4.244995e-07 | 3.23 | 324 | 1 µA
124.8929 | -0.3464661 | -2.572632e-07 | 3.24 | 325 | 1 µA
124.9029 | -0.3463745 | -4.849243e-07 | 3.25 | 326 | 1 µA
124.9129 | -0.3464355 | -2.944946e-07 | 3.26 | 327 | 1 µA
124.9229 | -0.3464355 | -3.817749e-07 | 3.27 | 328 | 1 µA
124.9329 | -0.3464661 | -4.30603e-07 | 3.28 | 329 | 1 µA
124.9429 | -0.3464966 | -2.624512e-07 | 3.29 | 330 | 1 µA
124.9529 | -0.3464355 | -4.885864e-07 | 3.3 | 331 | 1 µA
124.9629 | -0.3464355 | -2.984619e-07 | 3.31 | 332 | 1 µA
124.9729 | -0.3464355 | -3.811646e-07 | 3.32 | 333 | 1 µA
124.9829 | -0.3464355 | -4.251099e-07 | 3.33 | 334 | 1 µA
124.9929 | -0.3464661 | -2.575684e-07 | 3.34 | 335 | 1 µA
125.0029 | -0.3463135 | -4.852295e-07 | 3.35 | 336 | 1 µA
125.0129 | -0.3464966 | -2.96936e-07 | 3.36 | 337 | 1 µA
125.0229 | -0.3464355 | -3.823853e-07 | 3.37 | 338 | 1 µA
125.0329 | -0.3465576 | -4.290771e-07 | 3.38 | 339 | 1 µA
125.0429 | -0.3465271 | -2.624512e-07 | 3.39 | 340 | 1 µA
125.0529 | -0.346405 | -4.867554e-07 | 3.4 | 341 | 1 µA
125.0629 | -0.3464661 | -3.106689e-07 | 3.41 | 342 | 1 µA
125.0729 | -0.3464661 | -3.90625e-07 | 3.42 | 343 | 1 µA
125.0829 | -0.346405 | -4.342651e-07 | 3.43 | 344 | 1 µA
125.0929 | -0.3465271 | -2.676392e-07 | 3.44 | 345 | 1 µA
125.1029 | -0.346344 | -4.962158e-07 | 3.45 | 346 | 1 µA
125.1129 | -0.3464355 | -3.076171875e-07 | 3.46 | 347 | 1 µA
125.1229 | -0.3463745 | -3.848267e-07 | 3.47 | 348 | 1 µA
125.1329 | -0.3464355 | -4.348755e-07 | 3.48 | 349 | 1 µA
125.1429 | -0.3464661 | -2.688599e-07 | 3.49 | 350 | 1 µA
125.1529 | -0.346405 | -4.898071e-07 | 3.5 | 351 | 1 µA
125.1629 | -0.3464355 | -2.944946e-07 | 3.51 | 352 | 1 µA
125.1729 | -0.346405 | -3.961182e-07 | 3.52 | 353 | 1 µA
125.1829 | -0.346344 | -4.40979e-07 | 3.53 | 354 | 1 µA
125.1929 | -0.3464966 | -2.685546875e-07 | 3.54 | 355 | 1 µA
125.2029 | -0.3463745 | -5.032349e-07 | 3.55 | 356 | 1 µA
125.2129 | -0.3464661 | -3.103638e-07 | 3.56 | 357 | 1 µA
125.2229 | -0.346405 | -3.964233e-07 | 3.57 | 358 | 1 µA
125.2329 | -0.346405 | -4.391479e-07 | 3.58 | 359 | 1 µA
125.2429 | -0.3464661 | -2.72522e-07 | 3.59 | 360 | 1 µA
125.2529 | -0.3464355 | -4.998779e-07 | 3.6 | 361 | 1 µA
125.2629 | -0.3464661 | -3.02734375e-07 | 3.61 | 362 | 1 µA
125.2729 | -0.3464355 | -4.022217e-07 | 3.62 | 363 | 1 µA
125.2829 | -0.3464661 | -4.53186e-07 | 3.63 | 364 | 1 µA
125.2929 | -0.3464355 | -2.734375e-07 | 3.64 | 365 | 1 µA
125.3029 | -0.346344 | -5.044556e-07 | 3.65 | 366 | 1 µA
125.3129 | -0.3464355 | -3.106689e-07 | 3.66 | 367 | 1 µA
125.3229 | -0.3464355 | -4.00390625e-07 | 3.67 | 368 | 1 µA
125.3329 | -0.3464661 | -4.415894e-07 | 3.68 | 369 | 1 µA
125.3429 | -0.3464966 | -2.79541e-07 | 3.69 | 370 | 1 µA
125.3529 | -0.3463745 | -5.178833e-07 | 3.7 | 371 | 1 µA
125.3629 | -0.3464355 | -3.115845e-07 | 3.71 | 372 | 1 µA
125.3729 | -0.3464661 | -4.086304e-07 | 3.72 | 373 | 1 µA
125.3829 | -0.346405 | -4.415894e-07 | 3.73 | 374 | 1 µA
125.3929 | -0.3464966 | -2.807617e-07 | 3.74 | 375 | 1 µA
125.4029 | -0.346344 | -5.06897e-07 | 3.75 | 376 | 1 µA
125.4129 | -0.346405 | -3.17688e-07 | 3.76 | 377 | 1 µA
125.4229 | -0.346405 | -4.248046875e-07 | 3.77 | 378 | 1 µA
125.4329 | -0.3464661 | -4.495239e-07 | 3.78 | 379 | 1 µA
125.4429 | -0.3464355 | -2.911377e-07 | 3.79 | 380 | 1 µA
125.4529 | -0.3463135 | -5.133057e-07 | 3.8 | 381 | 1 µA
125.4629 | -0.3464661 | -3.268433e-07 | 3.81 | 382 | 1 µA
125.4729 | -0.3464661 | -4.144287e-07 | 3.82 | 383 | 1 µA
125.4829 | -0.3463745 | -4.51355e-07 | 3.83 | 384 | 1 µA
125.4929 | -0.3464661 | -2.838135e-07 | 3.84 | 385 | 1 µA
125.5029 | -0.3463745 | -5.178833e-07 | 3.85 | 386 | 1 µA
125.5129 | -0.3464661 | -3.109741e-07 | 3.86 | 387 | 1 µA
125.5229 | -0.3464355 | -4.202271e-07 | 3.87 | 388 | 1 µA
125.5329 | -0.346405 | -4.568481e-07 | 3.88 | 389 | 1 µA
125.5429 | -0.3464966 | -2.850342e-07 | 3.89 | 390 | 1 µA
125.5529 | -0.346344 | -5.249023e-07 | 3.9 | 391 | 1 µA
125.5629 | -0.346405 | -3.277588e-07 | 3.91 | 392 | 1 µA
125.5729 | -0.346405 | -4.315186e-07 | 3.92 | 393 | 1 µA
125.5829 | -0.3464966 | -4.571533e-07 | 3.93 | 394 | 1 µA
125.5929 | -0.3464355 | -2.923584e-07 | 3.94 | 395 | 1 µA
125.6029 | -0.346405 | -5.24292e-07 | 3.95 | 396 | 1 µA
125.6129 | -0.3464355 | -3.244019e-07 | 3.96 | 397 | 1 µA
125.6229 | -0.3464355 | -4.278564e-07 | 3.97 | 398 | 1 µA
125.6329 | -0.3464661 | -4.519653e-07 | 3.98 | 399 | 1 µA
125.6429 | -0.346405 | -3.009033e-07 | 3.99 | 400 | 1 µA
125.6529 | -0.346405 | -5.194092e-07 | 4 | 401 | 1 µA
125.6629 | -0.3464355 | -3.314209e-07 | 4.01 | 402 | 1 µA
125.6729 | -0.3464355 | -4.232788e-07 | 4.02 | 403 | 1 µA
125.6829 | -0.3464355 | -4.534912e-07 | 4.03 | 404 | 1 µA
125.6929 | -0.346405 | -2.993774e-07 | 4.04 | 405 | 1 µA
125.7029 | -0.3463745 | -5.255127e-07 | 4.05 | 406 | 1 µA
125.7129 | -0.3464355 | -3.274536e-07 | 4.06 | 407 | 1 µA
125.7229 | -0.3464355 | -4.269409e-07 | 4.07 | 408 | 1 µA
125.7329 | -0.3463745 | -4.614258e-07 | 4.08 | 409 | 1 µA
125.7429 | -0.3464355 | -2.954102e-07 | 4.09 | 410 | 1 µA
125.7529 | -0.346405 | -5.26123e-07 | 4.1 | 411 | 1 µA
125.7629 | -0.3464355 | -3.311157e-07 | 4.11 | 412 | 1 µA
125.7729 | -0.3464355 | -4.385376e-07 | 4.12 | 413 | 1 µA
125.7829 | -0.346344 | -4.663086e-07 | 4.13 | 414 | 1 µA
125.7929 | -0.3464355 | -2.972412e-07 | 4.14 | 415 | 1 µA
125.8029 | -0.3463135 | -5.276489e-07 | 4.15 | 416 | 1 µA
125.8129 | -0.3464355 | -3.359985e-07 | 4.16 | 417 | 1 µA
125.8229 | -0.3463745 | -4.330444e-07 | 4.17 | 418 | 1 µA
125.8329 | -0.3464355 | -4.647827e-07 | 4.18 | 419 | 1 µA
125.8429 | -0.3464355 | -3.005981e-07 | 4.19 | 420 | 1 µA
125.8529 | -0.3463745 | -5.267334e-07 | 4.2 | 421 | 1 µA
125.8629 | -0.3464355 | -3.311157e-07 | 4.21 | 422 | 1 µA
125.8729 | -0.3464355 | -4.330444e-07 | 4.22 | 423 | 1 µA
125.8829 | -0.3463745 | -4.705811e-07 | 4.23 | 424 | 1 µA
125.8929 | -0.3463745 | -3.015137e-07 | 4.24 | 425 | 1 µA
125.9029 | -0.346344 | -5.395508e-07 | 4.25 | 426 | 1 µA
125.9129 | -0.3464661 | -3.414917e-07 | 4.26 | 427 | 1 µA
125.9229 | -0.3463745 | -4.400635e-07 | 4.27 | 428 | 1 µA
125.9329 | -0.3463745 | -4.663086e-07 | 4.28 | 429 | 1 µA
125.9429 | -0.346405 | -3.097534e-07 | 4.29 | 430 | 1 µA
125.9529 | -0.346344 | -5.358887e-07 | 4.3 | 431 | 1 µA
125.9629 | -0.3464966 | -3.436279e-07 | 4.31 | 432 | 1 µA
125.9729 | -0.346405 | -4.385376e-07 | 4.32 | 433 | 1 µA
125.9829 | -0.3464661 | -4.693604e-07 | 4.33 | 434 | 1 µA
125.9929 | -0.3464355 | -3.094482e-07 | 4.34 | 435 | 1 µA
126.0029 | -0.346405 | -5.380249e-07 | 4.35 | 436 | 1 µA
126.0129 | -0.3464661 | -3.411865e-07 | 4.36 | 437 | 1 µA
126.0229 | -0.3464355 | -4.379272e-07 | 4.37 | 438 | 1 µA
126.0329 | -0.346405 | -4.714966e-07 | 4.38 | 439 | 1 µA
126.0429 | -0.3464355 | -3.076171875e-07 | 4.39 | 440 | 1 µA
126.0529 | -0.346344 | -5.517578125e-07 | 4.4 | 441 | 1 µA
126.0629 | -0.3463745 | -3.4729e-07 | 4.41 | 442 | 1 µA
126.0729 | -0.3464661 | -4.428101e-07 | 4.42 | 443 | 1 µA
126.0829 | -0.3464661 | -4.751587e-07 | 4.43 | 444 | 1 µA
126.0929 | -0.346283 | -3.140259e-07 | 4.44 | 445 | 1 µA
126.1029 | -0.3464355 | -5.401611e-07 | 4.45 | 446 | 1 µA
126.1129 | -0.3464355 | -3.482056e-07 | 4.46 | 447 | 1 µA
126.1229 | -0.3463745 | -4.473877e-07 | 4.47 | 448 | 1 µA
126.1329 | -0.3464355 | -4.742432e-07 | 4.48 | 449 | 1 µA
126.1429 | -0.3463135 | -3.106689e-07 | 4.49 | 450 | 1 µA
126.1529 | -0.346405 | -5.462646e-07 | 4.5 | 451 | 1 µA
126.1629 | -0.3464355 | -3.457642e-07 | 4.51 | 452 | 1 µA
126.1729 | -0.3464661 | -4.553223e-07 | 4.52 | 453 | 1 µA
126.1829 | -0.346405 | -4.751587e-07 | 4.53 | 454 | 1 µA
126.1929 | -0.3463135 | -3.146362e-07 | 4.54 | 455 | 1 µA
126.2029 | -0.346405 | -5.471802e-07 | 4.55 | 456 | 1 µA
126.2129 | -0.3464661 | -3.503418e-07 | 4.56 | 457 | 1 µA
126.2229 | -0.3463745 | -4.489136e-07 | 4.57 | 458 | 1 µA
126.2329 | -0.3463745 | -4.84314e-07 | 4.58 | 459 | 1 µA
126.2429 | -0.3463745 | -3.170776e-07 | 4.59 | 460 | 1 µA
126.2529 | -0.346405 | -5.450439e-07 | 4.6 | 461 | 1 µA
126.2629 | -0.3464355 | -3.527832e-07 | 4.61 | 462 | 1 µA
126.2729 | -0.3463745 | -4.580688e-07 | 4.62 | 463 | 1 µA
126.2829 | -0.346405 | -4.833984375e-07 | 4.63 | 464 | 1 µA
126.2929 | -0.346405 | -3.216553e-07 | 4.64 | 465 | 1 µA
126.3029 | -0.3464355 | -5.477905e-07 | 4.65 | 466 | 1 µA
126.3129 | -0.3464355 | -3.552246e-07 | 4.66 | 467 | 1 µA
126.3229 | -0.3464661 | -4.620361e-07 | 4.67 | 468 | 1 µA
126.3329 | -0.3463745 | -4.830933e-07 | 4.68 | 469 | 1 µA
126.3429 | -0.346283 | -3.24707e-07 | 4.69 | 470 | 1 µA
126.3529 | -0.3463745 | -5.541992e-07 | 4.7 | 471 | 1 µA
126.3629 | -0.3464355 | -3.45459e-07 | 4.71 | 472 | 1 µA
126.3729 | -0.346405 | -4.577637e-07 | 4.72 | 473 | 1 µA
126.3829 | -0.3463745 | -4.846191e-07 | 4.73 | 474 | 1 µA
126.3929 | -0.346283 | -3.19519e-07 | 4.74 | 475 | 1 µA
126.4029 | -0.3464661 | -5.554199e-07 | 4.75 | 476 | 1 µA
126.4129 | -0.3464661 | -3.573608e-07 | 4.76 | 477 | 1 µA
126.4229 | -0.3463745 | -4.632568e-07 | 4.77 | 478 | 1 µA
126.4329 | -0.3464355 | -4.867554e-07 | 4.78 | 479 | 1 µA
126.4429 | -0.346344 | -3.204346e-07 | 4.79 | 480 | 1 µA
126.4529 | -0.3464355 | -5.505371e-07 | 4.8 | 481 | 1 µA
126.4629 | -0.3464355 | -3.582764e-07 | 4.81 | 482 | 1 µA
126.4729 | -0.346405 | -4.641724e-07 | 4.82 | 483 | 1 µA
126.4829 | -0.3464355 | -4.96521e-07 | 4.83 | 484 | 1 µA
126.4929 | -0.346283 | -3.250122e-07 | 4.84 | 485 | 1 µA
126.5029 | -0.3464355 | -5.557251e-07 | 4.85 | 486 | 1 µA
126.5129 | -0.3464661 | -3.552246e-07 | 4.86 | 487 | 1 µA
126.5229 | -0.3464355 | -4.641724e-07 | 4.87 | 488 | 1 µA
126.5329 | -0.346405 | -4.904175e-07 | 4.88 | 489 | 1 µA
126.5429 | -0.3463135 | -3.302002e-07 | 4.89 | 490 | 1 µA
126.5529 | -0.3464661 | -5.587769e-07 | 4.9 | 491 | 1 µA
126.5629 | -0.346405 | -3.631592e-07 | 4.91 | 492 | 1 µA
126.5729 | -0.346344 | -4.699707e-07 | 4.92 | 493 | 1 µA
126.5829 | -0.3464355 | -4.91333e-07 | 4.93 | 494 | 1 µA
126.5929 | -0.3463135 | -3.268433e-07 | 4.94 | 495 | 1 µA
126.6029 | -0.3464661 | -5.599976e-07 | 4.95 | 496 | 1 µA
126.6129 | -0.3464966 | -3.588867e-07 | 4.96 | 497 | 1 µA
126.6229 | -0.3464355 | -4.693604e-07 | 4.97 | 498 | 1 µA
126.6329 | -0.346405 | -4.919434e-07 | 4.98 | 499 | 1 µA
126.6429 | -0.3463135 | -3.369140625e-07 | 4.99 | 500 | 1 µA